## Piezo and mech prop
Piezoelectric constant e14 (C/m2) | Meta GGA | Hybrid |  | Meta Hybrid
MOF name | M06L-D3 | B3LYP-D3 | PBE0-D3 | M06-D3 | M062X | Std Dev | StdDev/Avg (%)
ZIF-8 | -0.01 | -0.009 | -0.009 | -0.007 | -0.009 | 0.001095445 | -12.44824
CdIF-1 | -0.015 | -0.008 | -0.008 | -0.013 | -0.007 | 0.003559026 | -32.35478
ZIF-90 | 0.006 | 0.007 | -0.001 | 0.009 | -0.002 | 0.004969909 | 130.7871
ZIF-Cl | 0.002 | 1e-09 | 1e-09 | -0.006 | 0.002 | 0.003286335 | -8.215847
ZIF-65 | 0.005 | 0.006 | 0.005 | -0.035 | 0 | 0.002708013 | 67.70032
CdIF-8 | -0.029 | -0.006 | -0.005 | -0.003 | -0.018 | 0.011077 | -90.79511
Clamped Ion e14 (C/m2) | Meta GGA | Hybrid |  | Meta Hybrid
MOF name | M06L-D3 | B3LYP-D3 | PBE0-D3 | M06-D3 | M062X | Std Dev | StdDev/Avg (%)
ZIF-8 | 0.032 | 0.038 | 0.038 | 0.031 | 0.027 | 0.004764452 | 14.35076
CdIF-1 | 0.038 | 0.042 | 0.042 | 0.038 | 0.034 | 0.00334664 | 8.625361
ZIF-90 | -0.038 | -0.036 | -0.028 | -0.033 | -0.029 | 0.00432435 | -13.18399
ZIF-Cl | 0.038 | 0.034 | 0.034 | 0.038 | 0.033 | 0.002408319 | 6.803161
ZIF-65 | -0.06 | -0.059 | -0.06 | -0.059 | -0.06 | 0.0005477226 | -0.9189976
CdIF-8 | -0.053 | -0.053 | -0.053 | -0.055 | -0.055 | 0.001095445 | -2.036143
Internal Strain e14 (C/m2) | Meta GGA | Hybrid |  | Meta Hybrid
MOF name | M06L-D3 | B3LYP-D3 | PBE0-D3 | M06-D3 | M062X | Std Dev | StdDev/Avg (%)
ZIF-8 | -0.042 | -0.047 | -0.047 | -0.038 | -0.036 | 0.005049752 | -12.02322
CdIF-1 | -0.053 | -0.05 | -0.05 | -0.051 | -0.041 | 0.001414214 | -2.772968
ZIF-90 | 0.044 | 0.043 | 0.027 | 0.042 | 0.027 | 0.008792042 | 24.02197
ZIF-Cl | -0.036 | -0.033999999 | -0.033999999 | -0.044 | -0.031 | 0.00491935 | -13.7412
ZIF-65 | 0.065 | 0.065 | 0.065 | 0.024 | 0.06 | 0.0025 | 3.921569
CdIF-8 | 0.024 | 0.047 | 0.048 | 0.052 | 0.037 | 0.01128273 | 27.12195
Elastic Modulus c44 (GPa) | Meta GGA | Hybrid |  | Meta Hybrid
MOF name | M06L-D3 | B3LYP-D3 | PBE0-D3 | M06-D3 | M062X | Std Dev | StdDev/Avg (%)
ZIF-8 | 0.7258903 | 0.7654559 | 0.7456218 | 0.7577226 | 0.7232591 | 0.01876567 | 2.523658
CdIF-1 | 0.1552159 | 0.18022 | 0.186163 | 0.3417668 | 0.3397462 | 0.08501441 | 39.38744
ZIF-90 | 1.18285835 | 1.00601362 | 0.75464236 | 1.1124116 | 0.89083543 | 0.1715081 | 17.33539
ZIF-Cl | 0.87500376 | 0.91099908 | 0.9422652 | 0.8121364 | 0.87134227 | 0.04877419 | 0.05527765
ZIF-65 | 1.68051937 | 1.78978041 | 1.77216433 | 1.57364689 | 1.70564989 | 0.05226595 | 3.008929
CdIF-8 | 0.56910872 | 0.82397752 | 0.83524501 | 1.39689771 | 0.69226995 | 0.317356 | 36.7523
Compliance constant s44 (TPa-1) | Meta GGA | Hybrid |  | Meta Hybrid
MOF name | M06L-D3 | B3LYP-D3 | PBE0-D3 | M06-D3 | M062X | Std Dev | StdDev/Avg (%)
ZIF-8 | 1377.6185 | 1306.4109 | 1341.1623 | 1319.7442 | 1382.6303 | 33.98673 | 2.52593
CdIF-1 | 6442.6374 | 5548.6195 | 5371.6344 | 2925.971 | 2943.3731 | 1505.66 | 29.68446
ZIF-90 | 845.4098 | 994.0223 | 1325.131 | 898.9478 | 1122.5418 | 192.3207 | 18.5421
ZIF-Cl | 1142.8522 | 1097.696 | 1061.2723 | 1231.3202 | 1147.6546 | 63.87492 | 0.05622005
ZIF-65 | 595.0541 | 558.7278 | 564.2818 | 635.4666 | 586.2868 | 17.36367 | 3.014068
CdIF-8 | 1757.1335 | 1213.6253 | 1197.2535 | 715.872 | 1444.5232 | 381.8351 | 30.16834
Piezoelectric constant d14 (pC/N) | Meta GGA | Hybrid |  | Meta Hybrid
MOF name | M06L-D3 | B3LYP-D3 | PBE0-D3 | M06-D3 | M062X | Std Dev | StdDev/Avg (%)
ZIF-8 | -13.653 | -11.678 | -12.535 | -9.174 | -11.771 | 1.649113 | -14.02044
CdIF-1 | -94.775 | -46.33 | -41.032 | -38.607 | -21.567 | 26.58895 | -48.18061
ZIF-90 | 5.342 | 6.921 | -1.695 | 7.844 | -2.727 | 4.976727 | 158.6461
ZIF-Cl | 2.057 | 0.12 | 0.528 | -7.814 | 1.931 | 4.101581 | -645.3085
ZIF-65 | 3.158 | 3.478 | 2.735 | -22.088 | -0.083 | 1.631954 | 70.28228
CdIF-8 | -50.254 | -7.093 | -5.951 | -2.108 | -25.77 | 20.10668 | -110.263
Hammett parameter | 𝜎-meta | 𝜎-para
CHO | 0.35 | 0.42
CH3 | -0.07 | -0.17
Cl | 0.37 | 0.23
NO2 | 0.71 | 0.78