## summary of 3 reactions
Entry | Catalyst | Substrate | Substrate loading (mM) | Productivity (mM/h) | Catalyst loading (mM) | TON | TOF | ee (%) | A/K (alcohol/ketone) | selectivity (%)_desired product/side products | Reaction temprature (oC) | Solvent | Oxidant | Oxidant conc. (mM) | Oxidant/substrate | Additive | Additive (mM) | Ref (details in main text)
Type 1: Hydroxylation reactions
1 | Fe complex | ethylbenzeme | 500 | 200 | 0.5 | 400 | 400 | 40, R | 2.3 |  | 0 | CH2Cl2 | PhIO | 50 | 0.1 |  |  | Groves (1990)
2 | Mn complex | ethylbenzeme | 500 | 675 | 1 | 450 | 675 | 77.5, R | 0.6 |  | -30 | difluoroethanol | H2O2 | 150-500 |  | N-tert-butylcarboxy-L-proline | 250 | Ottenbacher (2018)
3 | Mn(dMMpdp) | propylbenzene | 100 | 26 | 0.5 | 52 | 52 | 66, R | 12 |  | -35 | CH3CN | H2O2 | 500 | 5 | 2-ethylhexanoic acid | 200 | Dantignana (2017)
4 | Fe Complex l-FelllCl | tetrahydronaphthalene | 500 | 235 | 0.5 | 470 | 470 | 72, R | 20.2 |  | 0 | CH2Cl2 (wo O2) | PhIO | 50 | 0.1 |  |  | Groves (1990)
5 | Mn complex (R,R)-3 | 1-ethyl-4-methylbenzene | 1000 | 41.42857 | 0.5 | 290 | 82.85714 | 86, R | 1 |  | 0 | CH3CN | H2O2 | 350 | 0.35 |  |  | Talsi (2017)
6 | MnII aminopyridine complexes | ethylbenzne | 1000 | 12.14286 | 0.5 | 85 | 24.28571 | 62, S | 0.42 |  | 0 | CH3CN | H2O2 | 350 | 0.35 |  |  | Talsi (2017)
7 | bipyrrolidine derived MnII complexes | ethylbenzne | 500 | 780 | 1 | 390 | 780 | 70, S | 1.1 |  | -30 | difluoroethanol | H2O2 | 150-500 |  | N-carbobenzyloxy-D-proline | 120 | Ottenbacher (2018)
8 | [RuII(D4-Por∗)(CO)(MeOH)] | ethylbenzne | 100 | 1.083333 | 0.1 | 130 | 10.83333 | 72, S | 1.68 |  | RT | benzene | Cl2pyNO | 110 | 1.1 |  |  | Zhang (2005)
9 | Mn HaltS-H2O2-imidazole system | 4-ethyltoluene | 55 | 53.35 | 1.35 | 39.51852 | 39.51852 | 57, S | 13.3 |  | 25 | MeOH/PBS (pH 7) (1/1), under Ar atmosphere | H2O2 | 275 | 5 | imidazole | 34.9 | Srour (2012)
10 | Felll porphyrin complex | 1-bromo-4-ethylbenzene | 833 | 391.51 | 0.83 | 67.38554 | 471.6988 | 76, S | 19 |  | nd | CH3OH/H2O (5/1), under argon | PhI(OAc)2 | 83.3 | 0.1 | imidazole | 8.33 | Maux (2012)
11 | [((R)-(−)-N4Py*)FeII(CH3CN)]2+ | ethylbenzene | 343 | 120 | 3.43 | 104.9563 | 34.98542 | 11.5, R | 0.09 |  | 0 | CH3CN | TBHP | 1715 | 5 |  |  | Lakk-Bogáth (2019)
12 | Mn(II)-Met@MMNPs | ethylbenzene | 400 | 20.6 | 20 g/L | 6234.7 |  | nd | 0.65 |  | 100 | CH3CN | O2 |  | 0 | N- hydroxyphthalimide (co-oxidant) | 60 | Faraji (2019)
13 | SiO2/Al2O3-APTMS-BPK-Co(II) | ethylbenzene | 400 | 40.5 | nd | 82.26 |  | nd | <0.02 |  | 100 | acetic acid | O2 |  | 0 | N- hydroxyphthalimide (co-oxidant) | 60 | Habibi (2014)
14 | YCu(dmgH)2 | ethylbenzene | 3000 | 174 | 5 g/L | 1112 |  | 0 | 0 |  | 70 | benzene | H2O2 | 6000 | 2 |  |  | Xavier (2004)
15 | Fe2O(pb)2(H2O)2(ClO4)4 | 1,1-dimethylindan | 770 | 1478.4 | 0.7 | 528 | 2112 | 16, R | 1.2 |  | nd | CH3CN | H2O2 | 7 | 0.009090909 |  |  | Mekmouche (2000)
16 | FeIII2 (O)(L)(OBz)](ClO4) | tetralin | 2500 | 129.36 | 0.33 | 98 | 392 | 9.9, S | 8.8 |  | RT | CH2Cl2/CH3CN | m-CPBA | 240 | 0.096 |  |  | Nagataki (2005)
17 | NiII(L1H)(OAc)(H2O)]BPh4 | cyclohexane | 2450 | 125.825 | 0.35 | 719 | 359.5 |  | 7.2 |  | RT | CH2Cl2/CH3CN (3:1) | m-CPBA | 350 | 0.1428571 |  |  | Nagataki (2007)
18 | Ni(PA)(L3)(CH3CN)2](BPh4) | cyclohexane | 2450 | 42.7 | 0.35 | 244 | 122 |  | 5.8 |  | RT | CH2Cl2/CH3CN (3:1) | m-CPBA | 350 | 0.1428571 |  |  | Sankaralingam (2013)
19 | [CoIII4 FeIII2 O(L10)8] 4DMF*H2O | cyclohexane | 200 | 31.68 | 0.044 | 3600 | 720 |  | 7.7 |  | 50 | CH3CN | H2O2 | 1000 | 5 | HNO3 | 50 | Nesterov (2012)
20 | [CoIII4 FeIII2 O(L10)8] 4DMF*H2O | cyclooctane | 250 | 22.8 | 0.05 | 2280 | 456 |  |  |  | 50 | CH3CN | H2O2 | 1000 | 4 | HNO3 | 50 | Nesterov (2012)
21 | [{VVO(OEt)(EtOH)}2L1e | ethane | 580 | 9.7 | 2 | 1100 | 4.85 |  | 0.4 |  | 50 | H2O, CH3CN (1:22) | H2O2 | 256000 | 441.3793 | PCA | 10 atm, PCA=0.4 mM | Sutradhar (2013)
22 | [{VVO(OEt)(EtOH)}2L1e | propane | 460 | 26.06667 | 2 | 3000 | 13.03333 |  | 2.3-7.4 | 76 | 50 | H2O, CH3CN (1:22) | H2O2 | 256000 | 556.5217 | PCA | 8 atm, PCA=0.4 mM | Sutradhar (2013)
23 | [{VVO(OEt)(EtOH)}2L1e | butane | 60 | 2.1 | 2 | 230 | 1.05 |  | 0.126-9 | 37.9 | 50 | H2O, CH3CN (1:22) | H2O2 | 256000 | 4266.667 | PCA | 1 atm, PCA=0.4 mM | Sutradhar (2013)
24 | AaeUPO PaDa-l | ethylbenzene | 2LPS (4078 mM) | 0.7142857 | 0.0005 | 340000 | 1428.571 | 99, R | >99 %(traces of ketone) |  | 25 | phosphate buffer (100 mM, pH 7) | H2O2 | 8232 |  |  |  | Tonin (2021)
25 | AaeUPO PaDa-l | ethylbenzene | 2LPS (4078 mM) | 6.62 | 0.00025 | 909000 | 26480 | 97, R | 1.84 |  | 30 | KPi buffer (50 mM, pH 7) | H2O2 | 229 |  |  |  | Hobisch (2022)
26 | AaeUPO PaDa-l | propylbenzene | 1 |  | 0.000155 | 4129.032 | 0 | 99, R | >99% (traces of ketone) |  | RT | 10 mM potassium phosphate buffer (pH 7.0), 20% MeCN | H2O2 | 1 | 1 |  |  | Kluge (2012)
27 | AaeUPO PaDa-l | indane | 1 |  | 0.000155 | 4967.742 | 0 | 87, R | >99% (traces of ketone) |  | RT | 10 mM potassium phosphate buffer (pH 7.0), 20% MeCN | H2O2 | 1 | 1 |  |  | Kluge (2012)
28 | AaeUPO PaDa-l | tetralin | 1 |  | 0.000155 | 5483.871 | 0 | 99, R | >99% (traces of ketone) |  | RT | 10 mM potassium phosphate buffer (pH 7.0), 20% MeCN | H2O2 | 1 | 1 |  |  | Kluge (2012)
29 | imm-AaeUPO PaDa-l | cyclohexane | neat environment (9200 mM) | 0.01488095 | 0.00029 | 7806 | 51.31363 |  | >99% |  | 30 |  | H2O2 | 60 |  | N-CNDs, UV-LED illumination | 0.725 mg/mL | Hobisch (2020)
30 | AaeUPO PaDa-l | alpha-pinene | 630 | [10 empty] | 0.1 | 0.0001587302 |  |  | Negoi (2018)
31 | imm-EbDH | ethylbenzene | 1 | 0.0015 | 24 mU |  |  | >99, S |  |  | 30 | Tris/HCl pH 7.5, wo O2 | tert-butanol | 0.12 | 0.12 | ferricyanide | 8 | Tataruch (2014)
32 | EbDH | 2 or 3-ethylphenol | [5 empty] | >99, S |  |  | 30 | 100 mM Tris/HCl (pH 7.5) | tert-butanol |  |  | ferricenium(III) tetrafluoroborate | 0.2 | Dudzik (2013)
33 | EbDH | 4-ethylphenol | [5 empty] | 74-80, S |  |  | 30 | 100 mM Tris/HCl (pH 7.5) | tert-butanol |  |  | ferricenium(III) tetrafluoroborate | 0.2 | Dudzik (2013)
34 | EbDH | 2 or 3-ethylaniline | [5 empty] | >99, S |  |  | 30 | 100 mM Tris/HCl (pH 7.5) | tert-butanol |  |  | ferricenium(III) tetrafluoroborate | 0.2 | Dudzik (2013)
35 | PsVAO | 4-ethylphenol | 23 | 0.9 | 202 U |  |  | 97, R | 82 |  | 30 | 88 mM potassium phosphate buffer, pH 7.5,10% acetone | O2 | pure |  |  |  | Ewing (2018)
36 | cfuCPO | ethylbenzene | 0.05 | 0.002 | 0.1 mL enzyme/4.5 mL reaction |  |  | 97, R | >99% |  |  | 100 mM citrate buffer (pH 5.0) | H2O2 | 58.35 | 1167 |  |  | Kluge (2012)
37 | cfuCPO | propylbenzene |  |  | 0.1 mL enzyme/4.5 mL reaction |  |  | 88, S |  |  |  | 100 mM citrate buffer (pH 5.0) | H2O2 | 58.35 |  |  |  | Kluge (2012)
38 | cfuCPO | butylbenzene | 0.05 | 0.00015 | 0.1 mL enzyme/4.5 mL reaction |  |  | 90, S | >99% |  |  | 100 mM citrate buffer (pH 5.0) | H2O2 | 58.35 | 1167 |  |  | Kluge (2012)
39 | cfuCPO | toluene | 2LPS (4705 mM) | 27 | 0.0001 | 45000 | 270000 |  | 1.5 |  | 23 | 100 mM potassium phosphate buffer (pH 5.5 (phase ratio of 0.5), 0.8%(w/v) AOT | H2O2 | 1.333333 |  | t-BHP | 120 | Park (2006)_2 papers
40 | cfuCPO | o-xylene | 2LPS (4145 mM) | 25.8 | 0.0001 | 43000 | 258000 |  | 0.05 |  | 23 | 100 mM potassium phosphate buffer (pH 5.5 (phase ratio of 0.5), 0.8%(w/v) AOT | H2O2 | 1.333333 |  | t-BHP | 120 | Park (2006)_2 papers
41 | cfuCPO | m-xylene | 2LPS (4050 mM) | 19.8 | 0.0001 | 33000 | 198000 |  | 0.18 |  | 23 | 100 mM potassium phosphate buffer (pH 5.5 (phase ratio of 0.5), 0.8%(w/v) AOT | H2O2 | 1.333333 |  | t-BHP | 120 | Park (2006)_2 papers
42 | cfuCPO | p-xylene | 2LPS (4050 mM) | 12 | 0.0001 | 20000 | 120000 |  | 0.25 |  | 23 | 100 mM potassium phosphate buffer (pH 5.5 (phase ratio of 0.5), 0.8%(w/v) AOT | H2O2 | 1.333333 |  | t-BHP | 120 | Park (2006)_2 papers
43 | P450BM3 mutant F87A-T268V/Im-C6-Phe combination | ethylbenzene | 4 | 0.373 | 0.0005 | 373 | 746 | 14, R | >99%, regioselectivity is poor |  | 525 | 100 mM phosphate buffer (pH 8.0) | H2O2 | 200 | 50 | dual-functional small molecule | 0.5 | Ma (2019)
44 | CYP199A4 | 4-ethylbenzoic acid | 2 | 32.4 | 0.0001 | 5400 | 324000 | >80, S | >99% |  | 30 | 50 mM Tris, pH 7.4 | O2 |  | 0 | NADH, MeOH or DMSO | 0.32 mM, 1 vol % | Chao (2021)
45 | CYP199A4 mutant S244D | 4-ethylphenol | 2 | >120 | 0.0001 | >20000 |  | >80, S | >99% |  | 30 | 50 mM Tris, pH 7.4 | O2 |  | 0 | NADH, MeOH or DMSO | 0.32 mM, 1 vol % | Chao (2021)
46 | pSEVA_Cyp | cyclohexane | 5 | 1.488333 | 0.0002 | 20860 | 7441.667 |  | 89.3 |  | 30 | 100 mM KPi (pH 7.4) | air |  | 0 | glucose | 1% (w/v) | Schäfer (2020)
47 | Syn6803_CYP | cyclohexane | 460 | 0.8269231 | 0.5-0.8 gCDW L-1 | 49.4 (mmol product/g CDW) |  |  | 20.7 |  | 30 | 400 mL DINP+1.2 L YBG11 medium containing 50 mm NaHCO3, 50 µg mL−1 kanamycin, and 2 mm IPTG | air |  | 0 | hv | 150 µmol m−2 s−1 | Hoschek (2018)
48 | P450BM3 Mutant F87A/T268I/A184I | propane | <1 | 19.5 | 0.0005 | 1852 | 39000 |  | >99% | 95.8 (2-ol) | 25 | propane-saturated phosphate buffer (pH 8.0) | H2O2 | 60 |  | Im-C6-Phe | 0.5 | Chen (2019)
49 | CYP2A | testosterone | 0.1 |  | 0.0005 |  | 0 | [6 empty] | 0.1 | 1 |  |  | Strohmaier (2019)
Type 2: Epoxidation reactions
1 | Fe(DS)3 | benzene | 399 | 34.58 | 1.77 | 117.2203 | 19.53672 |  |  | >99 | 50 | 1 mL OMImPF6, 25 mL H2O, | H2O2 | 399 | 1 | H2SO4 | 50 | Peng (2003)
2 | [Co(L3)Cl](Ph4B) | benzene | 1000 | 58 | 1 | 286 | 58 |  |  | 97 | 60 | MeCN | H2O2 | 5000 | 5 |  |  | Anandababu (2020)
3 | [Ni(L3)(CH3CN)2](Ph4B)2 | benzene | 909 | 76.356 | 0.45 | 820 | 169.68 |  |  | 97 | 60 | MeCN | H2O2 | 4545 | 5 | Triethylamine | 0.91 | Muthuramalingam (2019)
4 | [Cu(L7)2](ClO4) | benzene | 1667 | 99.3532 | 0.83 | 586 | 119.7027 |  |  | 98.3 | 60 | MeCN | H2O2 | 667 | 0.40012 | Triethylamine | 0.83 | Kumari (2020)
5 | [(C−N−C)Fe(MeCN)3][BPh4]2 | benzene | 320 | 41.6 | 3.2 | 13 | 13 |  |  | 87 | 25 | MeCN | H2O2 | 3205 | 10.015625 |  |  | Raba (2014)
6 | Fe(ClO4)2 | benzene | 1290 | 139.449 | 56.7 | 5.4 | 2.459418 |  |  | 93 | 25 | MeCN | H2O2 | 1547 | 1.199225 |  |  | Ramu (2017)
7 | H5PV2Mo10O40 *32 H2O | benzene | 100 | 10.83333 | 92 | 0.7065217 | 0.1177536 |  |  | 95 | 170 | 50% H2SO4 | O2 | 1 mM in solution (10 bar) |  |  |  | Sarma (2016)
8 | mTiO2(61) | benzene | 0.2 | 0.042 | 0.0764 | 0.01099476 | 0.5497382 |  |  | 81 | 40 | pH 7 buffer | H2O |  | 0 | N2, Hg lamp >320 nm |  | Shiraishi (2005)
9 | Pt/TiO2-J | benzene | 2.25 | 1.09 | [5 empty] | 26.5 | 6 | H2O | O2 |  | 0 | O2, 300 W Xelamp, >300 nm |  | Tomita (2011)
10 | CU/Ti/CNT | benzene | 500 | 455 | 0.1 g/40 mL |  |  |  |  | 75.8 | 70 | H2O |  |  | 0 | low pressure, mercury lamp |  | Dasireddy (2017)
11 | Cu(OH)2/LT-750 | benzene | 82 | 6.81 | 0.005 g/ 13.687 mL |  |  |  |  | 97 |  | H2O | H2O2 | 62.5 | 0.7621951 | UV light |  | Devaraji (2019)
12 | MIL-100(Fe) | benzene | 125 | 3.14 | 0.01 g/4 mL |  |  |  |  | 98 |  | MeCN/H2O=1:1 | H2O2 | 93.75 | 0.75 | light irradiation (λ ≥ 420 nm) |  | Wang (2015)
13 | QuCN+ | benzene | 30 | 9.3 | 2 |  | 4.65 |  |  | 98 | 20 | [H2O]=3 M |  |  | 0 | 300 W mercury lamp |  | Ohkubo (2011)
14 | VG-N-A400 | benzene | 494 | 16.796 | 7.464889 | 9 | 2.25 |  |  | 78.5 | 45 | acetic acid | H2O2 | 2329 | 4.714575 |  |  | Dong (2016)
15 | V2O5–Al2O3 | benzene | 365 | 7.908333 | 38 | 1.248684 | 0.208114 |  |  | 100 | 60 | MeCN | H2O2 | 2920 | 8 |  |  | Shijina (2009)
16 | Fe/SBA-16 | benzene | 1251 | 18.921375 | 1 g/9 mL |  |  |  |  | 96.4 | 65 | MeCN | H2O2 | 2222 | 1.776179 |  |  | Jourshabani (2016)
17 | 4V/MSN-S | benzene | 659 | 83.91267 | 0.44 | 572.1318 | 190.7106 |  |  | 96.1 | 70 | acetic acid | H2O2 | 2174 | 3.298938 |  |  | Hu (2017)
18 | Fe-TBAPy | benzene | 1244 | 24.31455 | 0.05 g/ 9 mL |  |  |  |  | 92.9 | 60 | MeCN | H2O2 | 3520 | 2.829582 |  |  | Tu (2019)
19 | 0.2-V-C-600 | benzene | 658.8235 | 69.83529 | 0.02 g / 6.8 mL |  |  |  |  | 94.9 | 70 | acetic acid | H2O2 | 2174 | 3.299821 |  |  | Hu (2015)
20 | [Fe(acac)2]APTES@HMS | benzene | 333 | 8.325 | 3.3 | 60.54545 | 2.522727 |  |  | 93 | 50 | acetic acid | H2O2 | 1003 | 3.012012 |  |  | Carneiro (2016)
21 | [Cu(tmpa)]2+/Al-MCM-41 | benzene | 442105 | 0.03389831 | 0.2 | 4320 | 0.1694915 |  |  | >99 | 25 | acetone | H2O2 | 442105 | 1 |  |  | Yamada (2016)
22 | Mn-G-SBA-15-NN | benzene | 811.6883 | 117.6948 | 0.07 g/ 3.7 mL |  |  |  |  | 100 | 25 |  | H2O2, O2 | 2435.065 | 3 |  |  | Kalbasi (2011)
23 | QuCN+ | C6H5Cl | 30 | 18.6 | 2 |  | 9.3 |  |  | 88 | 20 | [H2O]=3 M |  |  | 0 | 300 W mercury lamp |  | Ohkubo (2011)
24 | [(C−N−C)Fe(MeCN)3][BPh4]2 | toluene | 321 | 50.397 | 3.21 | 15.7 | 15.7 |  |  | <48 (78 for ring products) | 30 | MeCN | H2O2 | 321 | 1 |  |  | Raba (2014)
25 | Fe(ClO4)2 xH2O | toluene | 1290 | 65.79 | 56.7 | 5.12 | 1.160317 |  |  | 33 is o-phenol (26% is p-phenol, 4% benzyl alcohol, 25% benzyl aldehyde, 16% benzoquinone) | 25 | MeCN | H2O2 | 1547 | 1.199225 |  |  | Ramu (2017)
26 | Fe(ClO4)2 | toluene | 1290 | 114.81 | 56.7 | 4.45 | 2.024868 |  |  | <3 (1% is p-phenol, 13%benzyl alcohol, 82% benzyl aldehyde) | 25 | MeCN | H2O2 | 1547 | 1.199225 |  |  | Ramu (2017)
27 | MNP@SiO2[4-NH-Mn-TDCPP] | cyclohexene | 250 | 123.75 | 0.0235 | 10531.91 | 5265.957 |  |  | >97% | 25 | butyronitrile | O2 | 1 atm |  | isobutyraldehyde (this is co-reductant) | 1250 | Dias (2018)
28 | MNP@SiO2[4-NH-Mn-TDCPP] | cyclooctene | 250 | 165 | 0.0235 | 10531.91 | 7021.277 |  |  | >98% | 25 | CH3CN | O2 | 1 atm |  | aldehyde | 1250 | Dias (2018)
29 | Mn(TPP)Cl | cyclohexene | 400 | 99 | 0.0004 | 990000 | 247500 |  |  | >99% | RT | CH2Cl2 | O2 | 1 atm |  | isobutyraldehyde | 2000 | Zhou (2010)
30 | [(cyclam)FeII](OTf)2 | cyclohexene |  |  | 0.02 mmol |  |  |  |  | 96.6% | RT | CH3CN | H2O2 | 1 mmol |  |  |  | Engelmann (2019)
31 | [MnIII(TDCPP)Cl] | cyclohexene | 200 | 1.125 | 0.2 | 22.5 | 5.625 |  |  | >99% | -60 | CH2Cl2/BuCN/TFE= 5:5:1 | sPhIO | 10 | 0.05 |  |  | Guo (2018)
32 | Fe3O4/tart/Mn(TCPP)Cl | cyclohexene | 400 | 49 | 0.034 | 11529.41 | 1441.176 |  |  | 88% | 25 | 25+L82:Q82 | O2 | 1 atm |  | isobutyraldehyde, chlorobenzene | 1000, 1777 | Farokhi (2016)
33 | Chloro(5,10,15,20-Tetrakis-(1,2,3,4,5,6,7,8-octahydro-1,4;5,8-dimethano-anthracen-9-yl)-porphyrin) iron(III) | styrene | 1000 | 310 | 1 | 620 | 310 | 52, S |  |  |  | CH2Cl2/MeOH (1:1) | H2O2 | 100 | 0.1 | imidazole | 10 | Amiri (2014)
34 | Chloro(5,10,15,20-Tetrakis-(10-nitro-1,2,3,4,5,6,7,8-octahydro-1,4;5,8-dimethano-anthracen-9-yl)-porphyrin) manganese(III) | styrene | 40 | 19.6 | 1 | 39.2 | 19.6 | 48, S |  |  |  | CH2Cl2/MeOH (1:1) | H2O2 | 200 | 5 | imidazole | 24 | Amiri (2014)
35 | Mn HaltS(Cl) | styrene | 40.5 | 37.665 | 1 | 37.665 | 37.665 | 47, R |  |  | 25 | MeOH/ buffer solution (pH 7)=3/1 | H2O2 | 121.5 | 3 | imidazole | 23.25 | Srour (2012)
36 | Fe3O4-[Mn(TCPP-Ind)Cl] | α-methyl styrene | 400 | 50 | 0.0028 | 142857.1 | 17857.14 | 100, S |  | 78 (22% is aldehyde) | 25 | CH3CN 5 mL | O2 | 1 atm |  | IBA | 1000 | Farokhi (2018)
37 | Fe3O4-[Mn(TCPP-Ind)Cl] | cis-stilbene | 200 | 25 | 0.0028 | 71428.57 | 8928.571 | 65, (R,R) |  | 61 (26% is cis-epoxide, 13% is trans (S,S)-epoxide | 25 | CH3CN 5 mL | O2 | 1 atm |  | IBA | 1000 | Farokhi (2018)
38 | CBA15-[Mn(TCPP-R*)Cl] | styrene | 400 | 50 | 12.74 | 31.39717 | 3.924647 | 89 (S) |  | 85 (5% is R, 10% is aldehyde) | 45 | CH3CN 5 mL | O2 | 1 atm |  | isobutyraldehyde, chlorobenzene | 1000, 178 | Farokhi (2017)
39 | [Mn(TCPP-R*)C] | styrene | 400 | 200 | 12.74 | 31.39717 | 15.69859 | 95 (S) |  | 87 (2% is R, 11% is aldehyde) | 45 | CH3CN 5 mL | O2 | 1 atm |  | isobutyraldehyde, chlorobenzene | 1000, 178 | Farokhi (2017)
40 | CBA15-[Mn(TCPP-R*)Cl] | 1-octene | 400 | 45 | 12.74 | 28.25746 | 3.532182 | 99 (S) |  | 100 | 45 | CH3CN 5 mL | O2 | 1 atm |  | isobutyraldehyde, chlorobenzene | 1000, 178 | Farokhi (2017)
41 | CBA15-[Mn(TCPP-R*)Cl] | 1-decene | 400 | 39.5 | 12.74 | 24.80377 | 3.100471 | 99 (S) |  | 100 | 45 | CH3CN 5 mL | O2 | 1 atm |  | isobutyraldehyde, chlorobenzene | 1000, 178 | Farokhi (2017)
42 | MnO2 NP/g-C3N4 | styrene | 878.8462 |  | 50 mg/ g mL-1 | [5 empty] | 78 |  |  | 1739.902 | 1.979758 |  |  | Zhang (2019)
43 | [NiII(L9)Cl] | cis-stilbene | 200 |  | 2 | 24 | 0 | [5 empty] | m-CPBA | 20 | 0.1 |  |  | Nesterov (2021)
44 | [Mn(Rpeb)(OTf)2] | (E)-chalcone | 166.6667 |  | 0.8333333 | 172 | 0 | [5 empty] | PhI(OAc)2 | 250 | 1.5 |  |  | Tian (2021)
45 | Fe3O4-[Mn(TCPP-Ind)Cl] | 1-octene | 400 | 42.5 | 0.0028 | 121428.6 | 15178.57 | 100, S |  | 100 | 25 | CH3CN 5 mL | O2 | 1 atm |  | IBA | 1000 | Farokhi (2018)
46 | SeStyA | styrene | 4 | 2 | 0.02 g CDW E. coli cells / mL |  |  | 95, R |  | 100 | 30 | potassium phosphate buffer (0.1 M, pH 7.0) | air | 1 atm |  | isopropanol, PsStyB | 0.4 vol %, 0.1 g/L | Xiao (2021)
47 | AaStyA | p-Br styrene | 4 | 0.34 | 0.02 g CDW E. coli cells / mL |  |  | 99, S |  | 100 | 30 | potassium phosphate buffer (0.1 M, pH 7.0) | air | 1 atm |  | isopropanol, PsStyB | 0.4 vol %, 0.1 g/L | Xiao (2021)
48 | PbStyA | m-Me styrene | 4 | 0.92 | 0.02 g CDW E. coli cells / mL |  |  | 99, R |  | 100 | 30 | potassium phosphate buffer (0.1 M, pH 7.0) | air | 1 atm |  | isopropanol, PsStyB | 0.4 vol %, 0.1 g/L | Xiao (2021)
49 | Fus-SMO, Cb-FDH co-expreesed | styrene | 50 | 3.09375 | 5 mg/mL Lyophilised whole cells |  |  | 99,S |  | 99% | 30 | Kpi buffer (pH 8, 50 mm, 100 mL)/heptane=1/1 | air | 1 atm |  | NAD+, HCOONa, FAD, catalase | 1 mM, 250 mM, 50 uM, 2 uM | Corrado (2017)
50 | Fus-SMO, Cb-FDH co-expreesed | cis-β-methyl styrene | 50 | 3.09375 | 6 mg/mL Lyophilised whole cells |  |  | 99, (1S,2S) |  | 99% | 30 | Kpi buffer (pH 8, 50 mm, 100 mL)/heptane=1/2 | air | 1 atm |  | NAD+, HCOONa, FAD, catalase | 2 mM, 250 mM, 50 uM, 2 uM | Corrado (2017)
51 | RhSMO, LSADH | 2-heptene | 200 | 3.925 | 20% wet w/v |  |  | 99.9% (2S,3S) |  | 99% | 25 | 50 mM KPB (1 mL, pH 7.5) | air | 1 atm |  | NAD+, FAD, 2-propanol | 1 mM, 0.2 mM, 0.06 mL/mL | Toda (2014)
52 | RhSMO, LSADH | 1-hexene | 200 | 1.858333 | 20% wet w/v |  |  | 94.8, S |  | 99% | 25 | 50 mM KPB (1 mL, pH 7.5) | air | 1 atm |  | NAD+, FAD, 2-propanol | 1 mM, 0.2 mM, 0.06 mL/mL | Toda (2014)
53 | AM0 | propene | 3 mL gas (0.45 mL aqueous solution) |  | Soluble extract 20 mg/ml |  |  | 85, R |  |  | 30 | 25 mM Mops pH 7.5 containing 1 mM benzamidine, 10 mM MgSO,, 1 mM dithiothreitol | air | 1 atm |  | NADH | 5.6 | Gallagher (1997)
54 | XAMO | styrene | 7.7 |  | 0.002 |  | 0 | 69.4, R |  |  | 30 | 50 mM MOPS, pH 7.2, 15% glycerol, and 1 mM DTT, pH 7.2, containing 1 mM NADH and 2 mM toluene | air | 1 atm |  | reductase, ferredoxin and different amounts of the coupling protein homologue IsoD | 0.0005 mM, 0.004 mM, 0.0005 | Champreda (2006)
55 | P450BM3 variant (F87A/T268A/V78A) | o-chlorostyrenes | 4 | 1.445 | 0.0005 | 1445 | 2890 | 95, R | >99% |  | 25 | 0.1 M, pH 8.0 phosphate buffer | H2O2 | 80 | 20 | Im-C6-Phe | 2 mM | Zhao (2021)
56 | P450BM3 variant (F87A/T268A/V78A/A184L) | o-fluorostyrenes | 4 | 3.48 | 0.0005 | 3480 | 6960 | 99, R | >99% |  | 25 | 0.1 M, pH 8.0 phosphate buffer | H2O2 | 80 | 20 | Im-C6-Phe | 2 mM | Zhao (2021)
57 | P450119T213M | cis-β-methyl styrene | 4 | 17.928 | 0.0125 | 239.04 | 1434.24 | 90.6 (1S,2R) |  | 99% | 35 | 50 mM potassium phosphate buffer pH 7.5 | TBHP | 4 | 1 |  |  | Zhang (2016)
58 | P450119T213M | cis-4-methoxy-β-methylstyrene | 4 | 16.152 | 0.0125 | 215.36 | 1292.16 | 83.5 (1S,2R) |  | 99% | 35 | 50 mM potassium phosphate buffer pH 7.5 | TBHP | 4 | 1 |  |  | Zhang (2016)
59 | P450 BM3 | toluene | 10 | 0.0033 | 0.0005 | 1.1 | 6.6 |  |  | 91.1%, o-cresol | 25 | 20 mM Tris-HCl (pH = 7.4) buffer containing 100 mM KCl |  |  | 0 | NADPH, perfluorinated carboxylic acid as a decoy molecule, DMSO | 5 mM, 0.1 mM | Shoji (2013)
60 | P450 BM3 | anisole | 10 | 0.0039 | 0.0005 | 1.3 | 7.8 |  |  | 87.2%, o-cresol | 25 | 20 mM Tris-HCl (pH = 7.4) buffer containing 100 mM KCl |  |  | 0 | NADPH, perfluorinated carboxylic acid as a decoy molecule, DMSO | 5 mM, 0.1 mM | Shoji (2013)
61 | CiVCPO | styrene | 40 | 2 | 0.0001 | 400000 | 20000 |  |  | 57.3% | 25 | H2O | H2O2 | 170 | 4.25 | KBr | 160 mM | Dong (2017)
62 | CPO | 3-chloropropene | 100 | 88 | 0.013 | 6830.769 | 6769.231 | 93.9, R |  |  | RT | 0.1 M aqueous phosphate buffer at room temperature, pH 5.5 | TBHP | 200 | 2 |  |  | Wu (2010)
63 | AaeUPO | octadeca-6,9,12,15-tetraenoic acid | 0.1 | 0.198 | 5e-05 | 1980 | 3960 |  |  | >99% | 30 | phosphate, pH 7 | H2O2 | 1 | 10 | acetone | 20% | González-Benjumea (2021)
64 | CviUPO T158F | docosa-7,10,13,16-tetraenoic acid | 0.1 | 0.188 | 5e-05 | 1880 | 3760 |  |  | 95% (5% is hydroxylation) | 30 | phosphate, pH 7 | H2O2 | 1 | 10 | acetone | 20% | González-Benjumea (2021)
65 | CglUPO | 1-tetradecene | 1 | 0.008125 | 0.002 | 97.5 | 4.0625 |  |  | 72% (26% hydroxylation, 2% both) | 30 | 50 mM phosphate buffer at pH 7.0 | H2O2 | 1 | 1 | acetone | 60% | Babot (2022)
66 | imm-AaeUPO | cis-β-methylstyrene | 7745 (neat) | 0.6666667 | 0.0005 | 96000 | 1333.333 | >99% (2R,3S) |  | 84% | RT |  | TBHP | 72 | 0.00929632 |  |  | Nintzel (2021)
regioselectivity (nl/al)
Type 3: Baeyer-Villiger oxidation reactions
1 | (R-binap)Pt(2-van) | 2-Pentylcyclopentanone | 4697.241 | 2.618671 | 4.697241 | 40 |  | 58 |  |  | 0 |  | H2O2 | 2013.103 | 0.4285714 | HClO4, N2 | 4.70, 1 atm | Gusso (1994)
2 | [(R,R-pyrphos)Pt(CF3)(CH2CI2)] BF4 | 2-Methylcyclopentanone | 4744 | 39.16926 | 4.743833 | 30 |  | 16 |  |  | 0 |  | H2O2 | 1951.748 | 0.4114141 | HClO4, N2 | 4.74, 1 atm | Gusso (1994)
3 | p-nitro-substituted copper complex | 2-(2,4-Cyclohexadien-1-yl)cyclohexanone | 400 | 10.25 | 4 | 41 |  | 44 |  |  | RT | water saturated benzene | O2 |  | 0 | aldehyde, H2O | 200, 100 µL/2.5 mL | Bolm (1994)
4 | L-RaPr2-tBu/Sc(OTf)3 | (+)-3-Methylcyclohexanone | 200 |  | 50 | 1.76 |  | 95 (NL), 90 (AL) | 0.3513514 |  | -20 | EtOAc | m-CPBA | 100 | 0.5 | Al(Oi Pr)3, 4 Å MS | 100, 50 mg/mL | Wu (2019)
5 | triiso-propyl-substitutedphosphoricacid | 7,7-Dichlorobicyclo[3.2.0]hept-2-en-6-one | 600 | 3.942857 | 60 | 4.6 |  | 99 | 100% AL |  | -15 | CDCl3 | H2O2 | 1800 | 3 |  |  | Zhu (2019)
6 | ReCl2{N2C(O)Ph}(Hpz)2(PPh3)] | 2-methylcyclohexanone | [15 empty] | Martins (2017)
7 | Sn-MS | 2-adamantanone | 333.3333 | 29.16667 | 8.3 mg/mL |  |  |  |  | >99 | 80 | 1,4-dioxane | H2O2 | 333.3333 | 1 |  |  | Prˇech (2017)
8 | mSiO2-500 | cyclohexanone | 400 | 79.2 | 5 mg/mL | [5 empty] | 50 | DCE | benzaldehyde, O2 | 800, 20 mL/min |  | dodecane | 200 | Zhang (2018)
9 | Sn-Beta-100 | cyclohexanone | 250 | 32.5 | 6.25 mg/mL |  |  |  |  | 62 | 80 | 1,4-dioxane | H2O2 | 375 | 1.5 |  |  | Meng (2018)
10 | (R)-(-)-FeIV(asN4Py)(O)]2+ complexes | 4‑methyl‑cyclohexanone | [8 empty] | 5-25 |  | PhIO |  |  |  |  | Turcas (2018)
11 | PtII complexe | 4-tert-Butylcyclohexanone | 50 | 0.17 | 2.5 | 1.6 | 0.068 | 92 |  |  | 25 | H2O | H2O2 | 65 | 1.3 | SDS | 300 | Cavarzan (2009)
12 | PtII complexe | 4-Methylcyclohexanone | 50 | 0.1458333 | 2.5 | 1.4 | 0.05833333 | 66 |  |  | RT | H2O | H2O2 | 75 | 1.5 | SDS | 75 | Cavarzan (2009)
13 | chiral phosphoric acid | Bicyclo[4.2.0]octan-7-one | 100 | 7.083333 | 10 | 8.5 | 0.7083333 | 7, >99 | 11.5 |  | -40 | CH2Cl2 | H2O2 | 150 | 1.5 |  |  | Xu (2010)
14 | dichloro-bis(benzonitrile)palladium(II) | 3-Phenylcyclobutanone | 250 | 12.125 | 12.5 | 19.4 | 0.97 | 81 |  |  | -40 | THF | UHP (urea.H2O2 adduct) | 325 | 1.3 | Silver hexafluoroantimonate, analogous terpene derived P,N-ligands | 25, 13.75 | Malkov (2008)
15 | Zr(salen)(OPh)2 | 3-Phenylcyclobutanone | 100 | 22.66667 | 5 | 13.6 | 4.533333 | 94 | 0.2962963 |  | RT | chlorobenzene | UHP (urea.H2O2 adduct) | 120 | 1.2 |  |  | Watanabe (2004)
16 | (R,R)-N,N'-bis(3,5-di-tertbutylsalicylidene)-1,2-cyclohexanediamino-cobalt(II) | Bicyclo[3.2.0]hepta-1,3-dien-6-one | 500 | 12.5 | 5 | 60 | 2.5 | 90 | 70 |  |  | H2O | H2O2 | 500 | 1 | TritonX114 | 75 | Bianchini
17 | N,N′-dioxide-Sc(Otf)3 | (2S)-2-(4-Chlorophenyl)cyclohexanone | 100 | 1.292683 | 5 | 10.6 | 0.2585366 | 93, R | 0.05263158 |  | -40 | EtOAc | m-CPBA | 100 | 1 | Al(OiPr)3 | 20 mg/ mL | Zhou (2012)
18 | N,N′-dioxide-Sc(Otf)3 | (2S)-2-Phenylcyclopentanone | 100 | 3.111111 | 5 | 11.2 | 0.6222222 | 98 | 9.6 |  | -20 | EtOAc | m-CPBA | 100 | 1 | Al(OEt)3, MS | 100, 30 mg/mL | Zhou (2014)
19 | peptide-based catalyst | N-[(1S)-3-Oxocyclohexyl]benzamide | 8.75 | 0.2989583 | 128.75 | 0.02786408 | 0.002322006 | 92 (NL), 40 (AL) | 0.1265823 |  | 21 | CHCl3 | m-CPBA | 9.625 | 1.1 |  |  | Romney (2014)
20 | peptide-based catalyst | N-[(1S)-3-Oxocyclohexyl]benzamide | 8.75 | 0.1494792 | 253.75 | 0.01413793 | 0.0005890805 | 92 (NL), 40 (AL) | 12 |  | 21 | CHCl3 | H2O2 | 33.25 | 3.8 | N,N’-diisopropylcarbodiimide, 4-dimethylaminopyridine | 26.25, 0.875 | Romney (2014)
21 | Pd(CH3CN)2Cl2 | 3-Phenylcyclobutanone | 200 | 7.583333 | 10 | 18.2 | 0.7583333 | 80 |  |  | -40 | THF | UHP (urea.H2O2 adduct) | 260 | 1.3 | P,N-type phosphinooxazoline (PHOX) ligands, silver source | 12, 10 | Petersen (2011)
22 | Me2AlCl | 3-Phenylcyclobutanone | [5 empty] | 84 |  |  | -30 | toluene | CHP (cumene hydroperoxid) |  |  | BINOL derivatives |  | Frison (2006)
23 | Sn–Y zeolite |  | 200 | [10 empty] | 400 | 2
24 | Optically active diselenides (Se complex) | 3-Phenylcyclobutanone | 5.813953 | 0.130814 | 0.1162791 | 27 | 1.125 | 19 |  |  | 0 | pH 7.4 phosphate buffer solution | H2O2 | 0.1162791 | 0.02 | Yb(OTf)3 | 0.1162791 | Miyake (2002)
25 | chiral organocatalyst bisflavin | 3-Phenylcyclobutanone | 400 | 1.861111 | 40 | 6.7 | 0.04652778 | 63 |  |  | -30 | CF3CH2OH/MeOH/H2O(6:3:1) | H2O2 | 100 | 0.25 | AcONa | 100 | Murahashi (2002)
26 | H8-binol-derived phosphoric acids | 3-Phenylcyclobutanone | 100 | 5.5 | 10 | 9.9 | 0.55 | 88 |  |  | -40 | CHCl3 | H2O2 | 150 | 1.5 |  |  | Xu (2007)
27 | flavinium–cinchona alkaloid dimer (self-assembled ion-pair) | 3-Phenylcyclobutanone | 100 | 3.625 | 20 | 4.35 | 0.18125 | 90 |  |  | -15 | CHCl3 | H2O2 | 150 | 1.5 | (DHQ)2PHAL | 20 | Poudel (2016)
28 | AcCHMO T56S | 2-butanone | 11 | 1.8 | 0.002 | 4950 | 900 |  | Mpr/Eac=24/76 |  | 37 | 50 mM Tris-HCl at pH 7.0, and 20 mM phosphite. | air |  | 0 | NADPH, PTDH (NADPH regeneration enzyme) phosphite-dehydrogenase | 0.15, 0.002 | Beek (2017)
29 | BVMO4 Y499F | cyclohexanone | 5 | 0.03333333 | cell | [5 empty] | 15 | LB medium, 0.1 mM IPTG | air |  | 0 |  |  | Bisagni (2017)
30 | CHMOAcineto | cyclohexanone | 5 |  | 5 g cwc L-1 (cell) |  |  | 99 |  |  | 25 | 50 mM sodium phosphate buffer (pH 8.0, 1% NaCl) | air |  | 0 | d-glucose monohydrate | 60 | Schmidt (2015)
31 | CAMO | cyclohexanone | 2 | 0.8 | cell OD600=30. | [5 empty] | 25 | Tris–HCl (50 mM, pH 8.0) | air |  | 0 | Glucose | 500 | Leipold (2012)
32 | AcCHMO | cyclohexanone | 20 | 0.7541667 | 0.0007986111 | 2880 |  |  |  |  | 30 | Tris-HCl(100mm,pH8.0), 10% 1,6-hexanediol | air |  | 0 | NADP+, TeSADH | 1, 0.0001 | Bornadel (2015)
33 | CHMOAcineto DS3 | 4-Methyl-cyclohexanone | 5 |  | 5 g cwc L-1 (cell) |  |  | 99 |  |  | 25 | 50 mM sodium phosphate buffer (pH 8.0, 1% NaCl) | air |  | 0 | d-glucose monohydrate | 60 | Schmidt (2015)
34 | AcCHMO (from Acinetobactersp. NCIMB 9871) | 4-Ethylidenecyclohexanone | 20 | 3.96 | cell |  |  |  | 98:2 (E/Z) | 99 | 30 | LB medium, 0.1 mM IPTG | air |  | 0 |  |  | Zhang (2012)
35 | AcCHMO (from Acinetobactersp. NCIMB 9871) | 4-(Phenylmethylene)cyclohexanone | 20 | 0.65 | cell |  |  |  | 99:1 (E/Z) | 16 | 30 | LB medium, 0.1 mM IPTG | air |  | 0 |  |  | Zhang (2012)
36 | AcCHMO (from Acinetobactersp. NCIMB 9871) | Ethyl 2-(4-oxocyclohexylidene)acetate | 20 | 1.633333 | cell |  |  |  | 4:96 (E/Z) | 93 | 30 | LB medium, 0.1 mM IPTG | air |  | 0 |  |  | Zhang (2012)
37 | TmCHMO | 3,3,5-trimethylcyclohexanone | 240 | 8.485714 | 5% v v−1 |  |  |  | 40:60 | 93 | RT | 10% v v−1 methanol in phosphate buffer at 25 mM at pH 8.0. T | air | 30 mL/min |  | NADP+, GDH, Glucose | 0.25, 0.1 mg/mL, 375 | Delgove (2018)
38 | CmBVMO | 2/3/4-octanone | 2 | 0.1-2 | 0.001 | 2000 |  |  | 100% NL | 100% | 25 | 50 mM Tris–HCl (pH 7.5) , 5% dioxane | air |  | 0 | NADP+, PTDH, phosphite | 0.1, 0.003, 10 | Beneventi (2013)
39 | PpBVMO Y160H | (1R,5S)-Bicyclo[3.2.0]hept-2-en-6-one | 2 | 0.1-2 | 0.001 | 2000 |  | 68 | 95:5 (NL/AL) | 100% | 25 | 50 mM Tris–HCl (pH 7.5) , 5% dioxane | air |  | 0 | NADP+, PTDH, phosphite | 0.1, 0.003, 10 | Beneventi (2013)
40 | CDMO | (2R,3R)-3-Methyl-2-pentylcyclopentanone | 1 | 0.005 | cell | [5 empty] | 24 | LB medium, 0.1 mM IPTG | air |  | 0 |  |  | Rehdorf (2010)
41 | PokeMO | cyclohexanone | 0.8 | 0.03333333 | 0.01 | 80 | 3.333333 |  |  |  | 30 | 50 mM Tris/HCl pH 9.0 buffer, 10% dioxane | air |  | 0 | sodium phosphite, NADPH | 10, 0.1 | Fürst (2017)
42 | PokeMO | cyclohexyl methyl ketone | 0.8 | 0.03333333 | 0.01 | 80 | 3.333333 |  |  |  | 30 | 50 mM Tris/HCl pH 9.0 buffer, 10% dioxane | air |  | 0 | sodium phosphite, NADPH | 10, 0.1 | Fürst (2017)
43 | PokeMO | cyclopentadecanone | 0.8 | 0.03333333 | 0.01 | 80 | 3.333333 |  |  |  | 30 | 50 mM Tris/HCl pH 9.0 buffer, 10% dioxane | air |  | 0 | sodium phosphite, NADPH | 10, 0.1 | Fürst (2017)
44 | PokeMO | 2-hexylcyclopentanone | 0.8 | 0.03333333 | 0.01 | 80 | 3.333333 |  |  |  | 30 | 50 mM Tris/HCl pH 9.0 buffer, 10% dioxane | air |  | 0 | sodium phosphite, NADPH | 10, 0.1 | Fürst (2017)
45 | PokeMO | 4-phenylcyclohexanone | 0.8 | 0.03333333 | 0.01 | 80 | 3.333333 |  |  |  | 30 | 50 mM Tris/HCl pH 9.0 buffer, 10% dioxane | air |  | 0 | sodium phosphite, NADPH | 10, 0.1 | Fürst (2017)
46 | CALB S105A | cyclobutanone | 1 | 0.020625 | 0.3 | 3.3 | 0.06875 |  |  | 100 | 40 | deep eutectic solvents | H2O2 | 4000 | 4000 | octanoic acid | 1 | Wang (2017)
47 | CALB S105A | cyclohexanone | 1 | 0.009791667 | 0.3 | 1.566667 | 0.03263889 |  |  | 99 | 40 | deep eutectic solvents | H2O2 | 4000 | 4000 | octanoic acid | 1 | Wang (2017)
48 | CALB | 2-benzylcyclopentanone | 27.77778 | 0.3553241 | 0.1683502 | 151.965 | 2.110625 |  | 100 | 100 | 55 | deep eutectic solvents | UHP (urea.H2O2 adduct) |  | 0 | octanoic acid | 6% v/v | Mazur (2022)
49 | CALB | 2-[(4-Methylphenyl)methyl]cyclopentanone | 27.77778 | 0.521412 | 0.1683502 | 148.665 | 3.0971875 |  | 100 | 100 | 55 | deep eutectic solvents | UHP (urea.H2O2 adduct) | 229 | 8.244 | octanoic acid | 6% v/v | Mazur (2022)
50 | CALB-NanocylT NC7000 MWCNT | 2-methylcyclohexanone | 0.5 | 5.22 | 0.5 g |  |  |  | 100 | 100 | 40 | ethyl acetate | H2O2 | 9100 | 18200 |  |  | Szelwicka (2019)
51 | CALB-MWCNTs | 2-methylcyclohexanone | 500 | 49.5 | 0.04 g/mL |  |  |  | 100 | 100 | 20 | toluene | H2O2 | 1000 | 2 | octanoic acid | 6250 | Markiton (2016)
Note on A54: Author: Metalloporphyrins bearing iron, cobalt, manganese, and ruthenium have been explored extensively for the epoxidation of olefins.
Note on E66: Author: based on phenol yield. Conversion is not available
Note on E72: Author: based on phenol yield. Conversion is not available
Note on F84: Author: reaction volume unknwn
Note on K84: Author: byproduct:hydroxylation (next to C=C) bound and corresponding ketone product
Note on K86: Author: byproduct: hydroxylation next to C=C, ee (S)=50%