## Cl
|  | D (mm) | L (mm) |  | Surface area (cm2) (S) | Specimen Volume (Cm3) (V) | S/V | Leachant volume (ml) (v) | FeCN assumed (g) | initial concentration (calculated) (g/ml) | mg/l | Fe (mg/l) | Na (mg/l) | S/v | 0.15
T1 | R1 | 32.4 | 55.425 |  | 72.90537 | 45.69678 | 1.595416 | 486.0358 |  | 0 | 0 | 0 | 0
T2 | S1 | 31.48333 | 55.5 |  | 70.46357 | 43.20602 | 1.630874 | 469.7571 |  | 0 | 0 | 0 | 0
T3 | S2 | 32.65 | 56.61667 |  | 74.81846 | 47.40242 | 1.578368 | 498.7897 |  | 0 | 0 | 0 | 0
T4 | S3 | 32.13333 | 58.93333 |  | 75.71238 | 47.7928 | 1.58418 | 504.7492 |  | 0 | 0 | 0 | 0
|  | Delta t (days) |  |  | From ICP
t0 | 2022-08-29 11:00 | 0 | 0 |  | I3
t1: | 2022-08-29 13:00 | 0.08333333 | 0.08333333 | 2 | I4
t2 | 2022-08-29 16:00 | 0.125 | 0.2083333 | 5
t3 | 2022-08-30 11:00 | 0.7916667 | 1 | 24
t4 | 2022-08-31 11:00 | 1 | 2
t5 | 2022-09-01 11:00 | 1 | 3
t6 | 2022-09-02 11:00 | 1 | 4
t7 | 2022-09-03 11:00 | 1 | 5
t8 | 2022-09-04 11:00 | 1 | 6
t9 | 2022-09-05 11:00 | 1 | 7
t10 | 2022-09-06 11:00 | 1 | 8
t11 | 2022-09-07 11:00 | 1 | 9
t12 | 2022-09-08 11:00 | 1 | 10

## Sampling naming
Sample | Name | IC number
1 | T1t1 | 6
2 | T2t1 | 7
3 | T3t1 | 8
4 | T4t1 | 9
5 | T1t2 | 10
6 | T2t2 | 11
7 | T3t2 | 12
8 | T4t2 | 13
9 | T1t3 | 14
10 | T2t3 | 15
11 | T3t3 | 16
12 | T4t3 | 17
13 | T1t4 | 18
14 | T2t4 | 19
15 | T3t4 | 20
16 | T4t4 | 21
17 | T1t5 | 22
18 | T2t5 | 23
19 | T3t5 | 24
20 | T4t5 | 25
21 | T1t6 | 26
22 | T2t6 | 27
23 | T3t6 | 28
24 | T4t6 | 29
25 | T1t7 | 30
26 | T2t7 | 31
27 | T3t7 | 32
28 | T4t7 | 33
29 | T1t8 | 34
30 | T2t8 | 35
31 | T3t8 | 36
32 | T4t8 | 37
33 | T1t9 | 38
34 | T2t9 | 39
35 | T3t9 | 40
36 | T4t9 | 41
37 | T1t10 | 42
38 | T2t10 | 43
39 | T3t410 | 44
40 | T4t10 | 45
41 | T1t11 | 46
42 | T2t11 | 47
43 | T3t11 | 48
44 | T4t11 | 49
45 | T1t12 | 50
46 | T2t12 | 51
47 | T3t12 | 52
48 | T4t12 | 53
49 | T1R1_Final | 54
50 | T2S1_Final | 55
51 | T3S2_Final | 56
52 | T4S3_Final | 57
53 | S1_Initial | 58
54 | S5_initial | 59
55 | S6_Initial | 60