## 20C50_1
|  | with seal | wt seal | [24 empty] | 2021-01-11 14:12
| 2022-09-07 10:30 |  |  | 2022-09-07 13:30 | 2022-09-07 16:30 | 2022-09-07 19:15 | 2022-09-08 09:22 | 2022-09-08 17:20 | 2022-09-09 17:22 | 2022-09-12 10:06 | 2022-09-13 13:33 | 2022-09-15 08:57 | 2022-09-16 08:46 | 2022-09-19 09:14 | 2022-09-27 08:37 | 2022-09-30 | 2022-10-03 11:38 | 2022-10-10 08:57 | 2022-10-14 09:57 | 2022-10-18 19:53 | 2022-10-20 | 2022-10-24 09:29 | 2022-10-25 14:40 | 2022-11-25 17:29 | 2022-11-28 10:50 |  |  | Dry weight
| 0 |  |  | 3 | 6 | 8.75 | 22.86667 | 30.83333 | 54.86667 | 119.6 | 147.05 | 190.45 | 214.2667 | 286.7333 | 478.1167 | 541.5 | 625.1333 | 790.45 | 887.45 | 993.3833 | 1021.5 | 1126.983 | 1156.167 | 1902.983
R1 | 105.71 | 106.03 | 0.32 | 104.67 | 103.8 | 103.12 | 101.22 | 100.8 | 100.02 | 99.02 | 98.27 | 98.13 | 98.03 | 97.77 | 97.15 | 97.05 | 96.91 | 96.61 | 96.46 | [6 empty] | saturation: | R1 | 94.89
R2 | 108.48 | 108.86 | 0.38 | 107.21 | 106.36 | 105.57 | 104.03 | 103.63 | 102.84 | 101.87 | 101.03 | 100.83 | 100.71 | 100.37 | 99.71 | 99.53 | 99.37 | 98.98 | 98.86 | [7 empty] | R2 | 97.34
R2 | 115.15 | 115.49 | 0.34 | 114.69 | 114.22 | 113.87 | 112.4 | 111.82 | 110.51 | 108.8 | 107.6 | 107.34 | 107.13 | 106.73 | 105.88 | 105.62 | 105.44 | 105.04 | 104.88 | [7 empty] | R2 | 103.51
S1 | 103.48 | 103.89 | 0.41 | 102.92 | 102.36 | 101.84 | 100.06 | 99.48 | 98.42 | 97.22 | 96.23 | 96.01 | 95.88 | 95.56 | 94.88 | 94.68 | 94.55 | 94.29 | 94.21 | [7 empty] | S1 | 93.11
S2 | 102.88 | 103.28 | 0.4 | 102.21 | 101.62 | 101.08 | 99.33 | 98.87 | 98.23 | 97.42 | 96.58 | 96.4 | 96.33 | 95.99 | 95.37 | 95.15 | 95 | 94.67 | 93.53 | [7 empty] | S2 | 93.05
S3 | 99.94 | 100.33 | 0.39 | 99.28 | 98.61 | 98.06 | 96.17 | 95.74 | 95.03 | 94.12 | 93.29 | 93.11 | 93.03 | 92.7 | 92.11 | 91.92 | 91.81 | 91.47 | 91.35 | [7 empty] | S3 | 89.9
I1 | 95.02 | 95.48 | 0.46 | 94.98 | 94.78 | 94.62 | 94.07 | 93.82 | 93.17 | 92 | 90.37 | 89.93 | 89.72 | 89.19 | 88.25 | 87.97 | 87.77 | 87.33 | 87.16 | 86.99 | 86.95 | 86.88 | 86.86 | 86.75 |  |  | I1 | 85.59
I2 | 95.65 | 96.09 | 0.44 | 95.8 | 95.72 | 95.6 | 95.18 | 94.99 | 94.47 | 93.35 | 91.81 | 91.36 | 91.11 | 90.47 | 89.42 | 89.11 | 88.88 | 88.39 | 88.17 | [7 empty] | I2 | 86.37
I3 | 93.4 | 93.9 | 0.5 | 93.27 | 93.06 | 92.89 | 92.36 | 92.16 | 91.68 | 90.71 | 89.28 | 88.84 | 88.66 | 88.16 | 87.26 | 86.99 | 86.82 | 86.37 | 86.21 | [7 empty] | I3 | 84.78
| 0 |  |  | 3 | 6 | 8.75 | 22.86667 | 30.83333 | 54.86667 | 119.6 | 147.05 | 190.45 | 214.2667 | 286.7333 | 478.1167 | 541.5 | 625.1333 | 790.45 | 887.45 | 993.3833 | 1021.5 | 1126.983 | 1156.167 | 1902.983
R1 | 100 |  |  | 87.43068 | 79.39002 | 73.10536 | 55.54529 | 51.66359 | 44.45471 | 35.21257 | 28.28096 | 26.98706 | 26.06285 | 23.65989 | 17.92976 | 17.00555 | 15.71165 | 12.939
R2 | 100 |  |  | 85.18851 | 77.55835 | 70.46679 | 56.64273 | 53.05206 | 45.9605 | 37.25314 | 29.71275 | 27.91741 | 26.84022 | 23.78815 | 17.86355 | 16.24776 | 14.81149 | 11.31059
R2 | 100 |  |  | 93.12715 | 89.08935 | 86.08247 | 73.45361 | 68.47079 | 57.21649 | 42.52577 | 32.21649 | 29.98282 | 28.17869 | 24.74227 | 17.43986 | 15.20619 | 13.65979 | 10.22337
S1 | 100 |  |  | 90.64609 | 85.2459 | 80.23144 | 63.06654 | 57.47348 | 47.25169 | 35.67985 | 26.13308 | 24.01157 | 22.75796 | 19.67213 | 13.11475 | 11.18611 | 9.932498 | 7.425265
S2 | 100 |  |  | 89.11495 | 83.11292 | 77.61953 | 59.81689 | 55.13733 | 48.62665 | 40.38657 | 31.8413 | 30.01017 | 29.29807 | 25.83927 | 19.53204 | 17.294 | 15.76806 | 12.41099
S3 | 100 |  |  | 89.54183 | 82.86853 | 77.39044 | 58.56574 | 54.28287 | 47.21116 | 38.14741 | 29.88048 | 28.08765 | 27.29084 | 24.00398 | 18.12749 | 16.23506 | 15.13944 | 11.75299
I1 | 100 |  |  | 94.69777 | 92.57688 | 90.88017 | 85.04772 | 82.39661 | 75.50371 | 63.0965 | 45.81124 | 41.14528 | 38.91835 | 33.29799 | 23.3298 | 20.36055 | 18.23966 | 13.5737 | 11.77094 | 9.968187 | 9.544008 | 8.801697 | 8.589608 | 7.423118
I2 | 100 |  |  | 96.875 | 96.01293 | 94.71983 | 90.19397 | 88.14655 | 82.5431 | 70.47414 | 53.87931 | 49.03017 | 46.33621 | 39.43966 | 28.125 | 24.78448 | 22.30603 | 17.02586
I3 | 100 |  |  | 92.69142 | 90.25522 | 88.28306 | 82.13457 | 79.81439 | 74.24594 | 62.99304 | 46.40371 | 41.2993 | 39.21114 | 33.41067 | 22.96984 | 19.83759 | 17.86543 | 12.64501
mean
Time | 0 |  |  | 3 | 6 | 8.75 | 22.86667 | 30.83333 | 54.86667 | 119.6 | 147.05 | 190.45 | 214.2667 | 286.7333 | 478.1167 | 541.5 | 625.1333 | 790.45 | 887.45 | 993.3833 | 1021.5 | 1126.983 | 1156.167 | 1902.983
Reference | 100 |  |  | 88.58211 | 82.01257 | 76.55154 | 61.88054 | 57.72881 | 49.21057 | 38.33049 | 30.07007 | 28.29576 | 27.02725 | 24.06344 | 17.74439 | 16.15316 | 14.72764 | 11.49099
NaCl | 100 |  |  | 89.76763 | 83.74245 | 78.4138 | 60.48305 | 59.66545 | 50.1429 | 38.48625 | 29.35411 | 27.30393 | 25.92562 | 22.73418 | 16.13939 | 14.21335 | 12.80126 | 9.653075
FeCn | 100 |  |  | 94.75473 | 92.94834 | 91.29435 | 85.79209 | 83.45251 | 77.43092 | 65.52123 | 48.69809 | 43.82492 | 41.48856 | 35.38277 | 24.80821 | 21.66087 | 19.47037 | 14.41486 | 11.77094 | 9.968187 | 9.544008 | 8.801697 | 8.589608 | 7.423118
sd
Control | 0 |  |  | 4.092656 | 6.196719 | 8.3588 | 10.03758 | 9.328693 | 6.974093 | 3.773759 | 1.99195 | 1.533298 | 1.070252 | 0.5913734 | 0.2657999 | 0.9034018 | 1.028492 | 1.366775
0.1% FeCN | 0 |  |  | 0.7901487 | 1.30775 | 1.57828 | 2.323174 | 1.651651 | 0.8057923 | 2.354286 | 2.900336 | 3.063052 | 3.350349 | 3.16667 | 3.373473 | 3.263931 | 3.203154 | 2.708615
1% FeCN | 0 |  |  | 2.092374 | 2.896773 | 3.238309 | 4.080934 | 4.265262 | 4.471725 | 4.28966 | 4.496838 | 4.508539 | 4.200734 | 3.513816 | 2.878056 | 2.717733 | 2.462872 | 2.308381

## 20C50_2
|  | with seal | [21 empty] | 2021-01-11 14:12
| 2022-10-18 11:17 |  | 2022-10-18 19:50 | 2022-10-19 09:34 | 2022-10-20 10:36 | 2022-10-21 08:21 | 2022-10-24 09:26 | 2022-10-25 14:37 | 2022-10-26 17:36 | 2022-10-28 17:01 | 2022-11-01 09:12 | 2022-11-03 08:35 | 2022-11-07 09:42 | 2022-11-09 09:25 | 2022-11-11 16:54 | 2022-11-17 15:52 | 2022-11-21 11:30 | 2022-11-22 17:58 | 2022-11-25 17:26 | 2022-11-28 10:50 | 2022-12-02 10:19 |  |  | Dry weight
| 0 |  | 0.35625 | 0.9284722 | 1.971528 | 2.877778 | 5.922917 | 7.138889 | 8.263194 | 10.23889 | 13.91319 | 15.8875 | 19.93403 | 21.92222 | 24.23403 | 30.19097 | 34.00903 | 35.27847 | 38.25625 | 40.98125 | 44.95972
R1 | 105.87 | 106.12 | 103.92 | 101.66 | 100.58 | 100.08 | 99.12 | 98.83 | 98.61 | 98.27 | 97.76 | 97.53 | 97.17 | 97.01 | 96.84 | 96.5 | 96.35 | 96.31 | 96.26 | 96.22 | 96.16 | saturation: | R1 | 94.89
R2 | 108.58 | 108.88 | 106.34 | 104.23 | 103.26 | 102.79 | 101.88 | 101.59 | 101.38 | 101 | 100.44 | 100.19 | 99.78 | 99.6 | 99.45 | 99.07 | 98.93 | 98.9 | 98.82 | 98.71 | 98.66 |  | R2 | 97.34
R3 | 115.28 | 115.54 | 114.47 | 113.3 | 111.87 | 110.96 | 109.15 | 108.71 | 108.41 | 107.93 | 107.21 | 106.89 | 106.36 | 106.14 | 105.93 | 105.41 | 105.19 | 105.14 | 105.03 | 104.95 | 104.82 |  | R2 | 103.51
S1 | 103.65 | 103.92 | 101.72 | 100.17 | 98.79 | 98.14 | 97.11 | 96.81 | 96.57 | 96.23 | 95.73 | 95.48 | 95.08 | 95.03 | 94.84 | 94.53 | 94.4 | 94.37 | 94.32 | 94.3 | 94.27 |  | S1 | 93.11
S2 | 103.1 | 103.31 | 101.38 | 99.75 | 98.6 | 98.12 | 97.39 | 97.22 | 96.58 | 96.77 | 96.36 | 96.17 | 95.85 | 95.73 | 95.58 | 95.27 | 95.1 | 95.05 | 94.93 | 94.84 | 94.7 |  | S2 | 93.05
S3 | 100.22 | 100.47 | 98.03 | 96.41 | 95.37 | 94.93 | 94.17 | 93.93 | 93.78 | 93.49 | 93.06 | 92.89 | 92.57 | 92.47 | 92.34 | 92.07 | 91.9 | 91.86 | 91.75 | 91.69 | 91.56 |  | S3 | 89.9
I2 | 95.91 | 96.18 | 95.94 | 95.26 | 94.52 | 94.01 | 92.62 | 92.2 | 91.85 | 91.27 | 90.48 | 90.15 | 89.59 | 89.3 | 89.05 | 88.53 | 88.29 | 88.2 | 88.04 | 87.92 | 87.76 |  | I2 | 86.37
I3 | 93.64 | 93.9 | 93.21 | 92.68 | 92.03 | 91.59 | 90.48 | 90.11 | 89.85 | 89.37 | 88.72 | 88.45 | 87.99 | 87.78 | 87.56 | 87.09 | 86.87 | 86.78 | 86.62 | 86.49 | 86.33 |  | I3 | 84.78
| 0 |  | 0.35625 | 0.9284722 | 1.971528 | 2.877778 | 5.922917 | 7.138889 | 8.263194 | 10.23889 | 13.91319 | 15.8875 | 19.93403 | 21.92222 | 24.23403 | 30.19097 | 34.00903 | 35.27847 | 38.25625 | 40.98125 | 44.95972
R1 | 100 |  | 82.24044 | 61.65756 | 51.82149 | 47.26776 | 38.52459 | 35.88342 | 33.87978 | 30.78324 | 26.13843 | 24.04372 | 20.76503 | 19.30783 | 17.75956 | 14.66302 | 13.2969 | 12.9326 | 12.47723 | 12.11293 | 11.56648
R2 | 100 |  | 80.07117 | 61.29893 | 52.66904 | 48.48754 | 40.39146 | 37.81139 | 35.94306 | 32.56228 | 27.58007 | 25.35587 | 21.70819 | 20.10676 | 18.77224 | 15.39146 | 14.14591 | 13.879 | 13.16726 | 12.18861 | 11.74377
R3 | 100 |  | 93.1181 | 83.17757 | 71.02804 | 63.29652 | 47.91844 | 44.18012 | 41.63127 | 37.5531 | 31.43585 | 28.71708 | 24.2141 | 22.34494 | 20.56075 | 16.14274 | 14.27358 | 13.84877 | 12.91419 | 12.23449 | 11.12999
S1 | 100 |  | 81.6888 | 66.98292 | 53.88994 | 47.72296 | 37.95066 | 35.10436 | 32.82732 | 29.60152 | 24.85769 | 22.48577 | 18.6907 | 18.21632 | 16.41366 | 13.47249 | 12.23909 | 11.95446 | 11.48008 | 11.29032 | 11.00569
S2 | 100 |  | 82.88557 | 66.66667 | 55.22388 | 50.44776 | 43.18408 | 41.49254 | 35.12438 | 37.01493 | 32.93532 | 31.04478 | 27.8607 | 26.66667 | 25.17413 | 22.08955 | 20.39801 | 19.9005 | 18.70647 | 17.81095 | 16.41791
S3 | 100 |  | 78.77907 | 63.0814 | 53.00388 | 48.74031 | 41.37597 | 39.05039 | 37.5969 | 34.78682 | 30.62016 | 28.97287 | 25.87209 | 24.9031 | 23.64341 | 21.02713 | 19.37984 | 18.99225 | 17.92636 | 17.34496 | 16.08527
I1 | #DIV/0! |  | #DIV/0! | #DIV/0! | #DIV/0! | #DIV/0! | #DIV/0! | #DIV/0! | #DIV/0! | #DIV/0! | #DIV/0! | #DIV/0! | #DIV/0! | #DIV/0! | #DIV/0! | #DIV/0! | #DIV/0! | #DIV/0! | #DIV/0! | #DIV/0! | #DIV/0!
I2 | 100 |  | 100.3145 | 93.18658 | 85.42977 | 80.08386 | 65.51363 | 61.11111 | 57.44235 | 51.36268 | 43.08176 | 39.62264 | 33.75262 | 30.71279 | 28.09224 | 22.64151 | 20.12579 | 19.18239 | 17.50524 | 16.24738 | 14.57023
I3 | 100 |  | 95.14673 | 89.16479 | 81.82844 | 76.8623 | 64.33409 | 60.15801 | 57.22348 | 51.80587 | 44.46953 | 41.42212 | 36.23025 | 33.86005 | 31.37698 | 26.07223 | 23.58916 | 22.57336 | 20.76749 | 19.30023 | 17.49436
mean
Time | 0 |  | 0.35625 | 0.9284722 | 1.971528 | 2.877778 | 5.922917 | 7.138889 | 8.263194 | 10.23889 | 13.91319 | 15.8875 | 19.93403 | 21.92222 | 24.23403 | 30.19097 | 34.00903 | 35.27847 | 38.25625 | 40.98125 | 44.95972
R | 100 |  | 85.14324 | 68.71135 | 58.50619 | 53.01727 | 42.27816 | 39.29164 | 37.15137 | 33.63287 | 28.38479 | 26.03889 | 22.22911 | 20.58651 | 19.03085 | 15.39907 | 13.90546 | 13.55346 | 12.85289 | 12.17868 | 11.48008
S | 100 |  | 81.11782 | 65.57699 | 54.03923 | 48.97034 | 42.08685 | 39.03196 | 36.80055 | 33.23897 | 27.95787 | 25.51957 | 21.53766 | 20.22268 | 18.58222 | 15.00223 | 13.55286 | 13.22741 | 12.52051 | 11.90448 | 11.29315
I | 100 |  | 97.7306 | 91.17568 | 83.62911 | 78.47308 | 64.92386 | 60.63456 | 57.33291 | 51.58428 | 43.77564 | 40.52238 | 34.99143 | 32.28642 | 29.73461 | 24.35687 | 21.85748 | 20.87788 | 19.13637 | 17.7738 | 16.03229
sd
Control | 0 |  | 6.991082 | 12.52939 | 10.85251 | 8.922953 | 4.97301 | 4.341907 | 4.014522 | 3.509612 | 2.738857 | 2.410386 | 1.782568 | 1.574368 | 1.418386 | 0.7398854 | 0.5308795 | 0.5378879 | 0.349074 | 0.06138657 | 0.3158807
0.1% FeCN | 0 |  | 2.111957 | 2.167029 | 1.117507 | 1.376888 | 2.658026 | 3.223454 | 2.385325 | 3.803736 | 4.159614 | 4.465271 | 4.823825 | 4.457795 | 4.678998 | 4.698497 | 4.445879 | 4.349232 | 3.966187 | 3.637635 | 3.033284
1% FeCN | 0 |  | 3.654143 | 2.84384 | 2.546523 | 2.277983 | 0.8340615 | 0.6739418 | 0.1547657 | 0.3133796 | 0.981298 | 1.272425 | 1.751947 | 2.225447 | 2.322656 | 2.425889 | 2.448979 | 2.39778 | 2.306761 | 2.158688 | 2.067669

## Matlab_data
t | R | S | I | Rsd | Ssd | Isd
0 | 100 | 100 | 100 | 0 | 0 | 0
0.35625 | 85.14324 | 81.11782 | 97.7306 | 6.991082 | 2.111957 | 3.654143
0.9284722 | 68.71135 | 65.57699 | 91.17568 | 12.52939 | 2.167029 | 2.84384
1.971528 | 58.50619 | 54.03923 | 83.62911 | 10.85251 | 1.117507 | 2.546523
2.877778 | 53.01727 | 48.97034 | 78.47308 | 8.922953 | 1.376888 | 2.277983
5.922917 | 42.27816 | 42.08685 | 64.92386 | 4.97301 | 2.658026 | 0.8340615
7.138889 | 39.29164 | 39.03196 | 60.63456 | 4.341907 | 3.223454 | 0.6739418
8.263194 | 37.15137 | 36.80055 | 57.33291 | 4.014522 | 2.385325 | 0.1547657
10.23889 | 33.63287 | 33.23897 | 51.58428 | 3.509612 | 3.803736 | 0.3133796
13.91319 | 28.38479 | 27.95787 | 43.77564 | 2.738857 | 4.159614 | 0.981298
15.8875 | 26.03889 | 25.51957 | 40.52238 | 2.410386 | 4.465271 | 1.272425
19.93403 | 22.22911 | 21.53766 | 34.99143 | 1.782568 | 4.823825 | 1.751947
21.92222 | 20.58651 | 20.22268 | 32.28642 | 1.574368 | 4.457795 | 2.225447
24.23403 | 19.03085 | 18.58222 | 29.73461 | 1.418386 | 4.678998 | 2.322656
30.19097 | 15.39907 | 15.00223 | 24.35687 | 0.7398854 | 4.698497 | 2.425889
34.00903 | 13.90546 | 13.55286 | 21.85748 | 0.5308795 | 4.445879 | 2.448979
35.27847 | 13.55346 | 13.22741 | 20.87788 | 0.5378879 | 4.349232 | 2.39778
38.25625 | 12.85289 | 12.52051 | 19.13637 | 0.349074 | 3.966187 | 2.306761
40.98125 | 12.17868 | 11.90448 | 17.7738 | 0.06138657 | 3.637635 | 2.158688
44.96 | 11.4808 | 11.293 | 16.032 | 0.3158807 | 3.033284 | 2.067669

## CEM I
| 2021-07-20 | 2021-07-23 | 2021-07-26 | 2021-07-29 | 2021-08-02 | 2021-08-06 | 2021-08-24 | % change
| 0 | 3 | 6 | 9 | 13 | 17 | 35 | last 2 | wrt initial
C1 | 104.25 | 100.69 | 99.82 | 99.38 | 98.96 | 98.91 | 98.76 | -0.151653 | -5.074341
C2 | 114.69 | 110.91 | 110.05 | 109.51 | 109.05 | 108.97 | 108.79 | -0.1651831 | -4.917604
C3 | 103.15 | 99.29 | 98.56 | 98.17 | 97.86 | 97.9 | 97.84 | -0.06128703 | -5.128454
C4 | 117.91 | 113.86 | 112.89 | 112.31 | 111.85 | 111.75 | 111.54 | -0.1879195 | -5.139513
0.1_1 | 101.08 | 98.62 | 97.8 | 97.32 | 96.73 | 96.55 | 96.07 | -0.4971517 | -4.303522
0.1_2 | 116.86 | 113.87 | 112.86 | 112.28 | 111.57 | 111.34 | 110.74 | -0.5388899 | -4.526784
0.1_3 | 113.94 | 110.55 | 109.6 | 109.08 | 108.44 | 108.27 | 107.82 | -0.4156276 | -4.827102
0.1_4 | 102.16 | 99.19 | 98.31 | 97.84 | 97.26 | 97.13 | 96.77 | -0.3706373 | -4.796398
1_1 | 124.48 | 121.28 | 120.33 | 119.68 | 119.06 | 118.77 | 118.12 | -0.5472762 | -4.354113
1_2 | 109.53 | 106.6 | 105.74 | 105.11 | 104.62 | 104.42 | 103.98 | -0.4213752 | -4.48279
1_3 | 134.05 | 130.57 | 129.51 | 128.82 | 128.15 | 127.86 | 127.25 | -0.4770843 | -4.401343
1_4 | 130.8 | 127.22 | 126.24 | 125.55 | 124.92 | 124.66 | 123.98 | -0.5454837 | -4.495413
Water absorption coefficient
| 0 | 3 | 6 | 9 | 13 | 17 | 35
C1 | 100 | 35.15483 | 19.30783 | 11.29326 | 3.642987 | 2.73224 | 0
C2 | 100 | 35.9322 | 21.35593 | 12.20339 | 4.40678 | 3.050847 | 0
C3 | 100 | 27.30697 | 13.55932 | 6.214689 | 0.3766478 | 1.129944 | 0
C4 | 100 | 36.42072 | 21.19309 | 12.08791 | 4.866562 | 3.296703 | 0
0.1_1 | 100 | 50.8982 | 34.53094 | 24.9501 | 13.17365 | 9.580838 | 0
0.1_2 | 100 | 51.14379 | 34.64052 | 25.1634 | 13.56209 | 9.803922 | 0
0.1_3 | 100 | 44.60784 | 29.08497 | 20.58824 | 10.13072 | 7.352941 | 0
0.1_4 | 100 | 44.89796 | 28.57143 | 19.85158 | 9.090909 | 6.679035 | 0
1_1 | 100 | 49.68553 | 34.74843 | 24.5283 | 14.77987 | 10.22013 | 0
1_2 | 100 | 47.20721 | 31.71171 | 20.36036 | 11.53153 | 7.927928 | 0
1_3 | 100 | 48.82353 | 33.23529 | 23.08824 | 13.23529 | 8.970588 | 0
1_4 | 100 | 47.50733 | 33.13783 | 23.02053 | 13.78299 | 9.970674 | 0
Time | 0 | 3 | 6 | 9 | 13 | 17 | 35
Control | 100 | 33.70368 | 18.85404 | 10.44981 | 3.323244 | 2.552434 | 0
0.1% FeCN | 100 | 47.88695 | 31.70696 | 22.63833 | 11.48934 | 8.354184 | 0
1% FeCN | 100 | 48.3059 | 33.20832 | 22.74936 | 13.33242 | 9.272329 | 0
Control | 0 | 4.296215 | 3.650141 | 2.852255 | 2.02818 | 0.9760742 | 0
0.1% FeCN | 0 | 3.622212 | 3.331018 | 2.810049 | 2.215967 | 1.572157 | 0
1% FeCN | 0 | 1.157032 | 1.240627 | 1.737846 | 1.360242 | 1.046338 | 0

## Initial drying
| R1 | R2 | R3 | S1 | S2 | S3 | I1 | I2 | I3 | I4
2022-08-25 | 100.15 | 103.14 | 109.44 | 97.69 | 95.82 | 92.98 | 90.13 | 90.78 | 88.62
2022-08-29 | 93.98 | 96.42 | 102.62 | 92.21 | 92.12 | 88.97 | 84.72 | 85.48 | 83.9
2022-09-02 | 94 | 96.43 | 102.65 | 92.28 | 92.11 | 89.01 | 84.69 | 85.46 | 83.88
with tape
2022-09-02 | 94.89 | 97.34 | 103.51 | 93.11 | 93.05 | 89.9 | 85.59 | 86.37 | 84.78

## Char_WAC
Date and time | 8:25 | 8:25 | 8:25 | 9:01 | 9:01 | 9:01 | 9:35 | 9:35 | 9:35 | dry weight (Md) | R1 | R2 | R3 | S1 | S3 | S2 | I1 | I2 | I3
T | R1 | R2 | R3 | S1 | S3 | S2 | I1 | I2 | I3 |  | 94.89 | 97.34 | 103.51 | 93.11 | 89.9 | 93.05 | 85.59 | 86.37 | 84.78
1 | 96.66 | 99.59 | 105.8 | 94.02 | 90.67 | 94.36 | 86.72 | 87.66 | 85.94
3 | 98.09 | 100.84 | 107.31 | 94.96 | 91.55 | 95.3 | 87.6 | 88.48 | 86.57 | cm | R1 | R2 | R3 | S1 | S2 | S3 | I1 | I2 | I3
5 | 98.78 | 101.52 | 108.09 | 96.04 | 92.66 | 96.42 | 88.26 | 89.09 | 87.04 | L1 | 4.8 | 4.6 | 4.5 | 4.7 | 4.8 | 4.6 | 4.8 | 4.8 | 5
10 | 100.18 | 102.81 | 109.3 | 96.97 | 93.61 | 97.41 | 89.59 | 90.27 | 87.95 | L2 | 4.7 | 4.7 | 4.5 | 4.7 | 4.8 | 4.6 | 4.9 | 4.8 | 5.1
15 | 101.24 | 103.82 | 110.35 | 98.2 | 94.9 | 98.74 | 90.93 | 91.44 | 88.79 | L3 | 4.8 | 4.8 | 4.6 | 4.7 | 5 | 4.8 | 4.9 | 4.8 | 5
40 | 104.99 | 107.56 | 114.33 | 101.99 | 98.51 | 102.21 | 94.59 | 94.7 | 90.95 | B1 | 5.1 | 4.9 | 5.1 | 5 | 4.8 | 4.8 | 4.6 | 4.4 | 4.9
60 | 105.49 | 108.26 | 114.82 | 103.27 | 99.72 | 102.64 | 94.8 | 95.37 | 92.46 | B2 | 5.2 | 4.8 | 5.2 | 5 | 4.9 | 4.9 | 4.6 | 4.5 | 4.8
480 | 105.65 | 108.41 | 115.04 | 103.43 | 99.92 | 102.83 | 94.93 | 95.54 | 93.26 | B3 | 5.1 | 4.9 | 5.2 | 5 | 4.8 | 4.8 | 4.8 | 4.6 | 4.8
1440 | 105.71 | 108.48 | 115.15 | 103.48 | 99.94 | 102.88 | 95.02 | 95.65 | 93.4
m2
| (mi-md) | [9 empty] | R1 | R2 | R3 | S1 | S2 | S3 | I1 | I2 | I3
T | R1 | R2 | R3 | S1 | S3 | S2 | I1 | I2 | I3 | Area | 0.0008 | 0.0008 | 0.0008 | 0.0008 | 0.0008 | 0.0008 | 0.0008 | 0.0008 | 0.0008
1 | 1.865318 | 2.311486 | 2.212347 | 0.9773386 | 0.8565072 | 1.407845 | 1.320248 | 1.493574 | 1.368247
3 | 3.372326 | 3.595644 | 3.671143 | 1.986897 | 1.835373 | 2.418055 | 2.348405 | 2.442978 | 2.111347
5 | 4.099484 | 4.294226 | 4.424693 | 3.146816 | 3.070078 | 3.621709 | 3.119523 | 3.149242 | 2.665723
10 | 5.574876 | 5.619478 | 5.593662 | 4.145634 | 4.126808 | 4.685653 | 4.673443 | 4.515457 | 3.739089
15 | 6.691959 | 6.657078 | 6.608057 | 5.466652 | 5.561735 | 6.114992 | 6.239047 | 5.870094 | 4.729889
40 | 10.6439 | 10.49928 | 10.4531 | 9.537107 | 9.577308 | 9.84417 | 10.51525 | 9.644553 | 7.27766
60 | 11.17083 | 11.21841 | 10.92648 | 10.91182 | 10.92325 | 10.30629 | 10.7606 | 10.42028 | 9.05874
480 | 11.33945 | 11.37251 | 11.13902 | 11.08366 | 11.14572 | 10.51048 | 10.91249 | 10.61711 | 10.00236
1440 | 11.40268 | 11.44442 | 11.24529 | 11.13736 | 11.16796 | 10.56421 | 11.01764 | 10.74447 | 10.16749