## Sheet1
Sample number | ID | Depth | Advection |  | Weights |  |  |  | For UV-VIS preparation |  | UV-VIS
|  | mm | Cycle | Efflorescence (g) | with bottles and lid | empty bottle | Dry weight (g) | <250 um | wt (mg) | solvent (ml) | Dilution factor(x) | λ(nm) | Abs | C (mg/l) | mg/g | mg
1 | Ia | 5 | 0 |  | 15.3 | 0 | 15.3 |  | 502.5 | 30 | 100 | 218 | 0.127 | 276.479 | 16.50621 | 252.545 | 1679.755
2 | Ia | 15 | 0 |  | 25.1 | 0 | 25.1 |  | 500.4 | 30 | 100 | 218 | 0.118 | 256.886 | 15.40084 | 386.5611
3 | Ia | 25 | 0 |  | 27 | 0 | 27 |  | 499.8 | 30 | 100 | 218 | 0.101 | 219.877 | 13.1979 | 356.3433
4 | Ia | 55 | 0 |  | 55.4 | 0 | 55.4 |  | 502.3 | 30 | 100 | 218 | 0.095 | 206.815 | 12.35208 | 684.3053
5 | Ib | 5 | 0 |  | 21.3 | 0 | 21.3 |  | 499.8 | 30 | 100 | 218 | 0.116 | 252.532 | 15.15798 | 322.865 | 1691.365
6 | Ib | 15 | 0 |  | 23.1 | 0 | 23.1 |  | 500.4 | 30 | 100 | 218 | 0.094 | 204.638 | 12.26847 | 283.4015
7 | Ib | 25 | 0 |  | 27.4 | 0 | 27.4 |  | 500 | 30 | 100 | 218 | 0.106 | 230.762 | 13.84572 | 379.372728
8 | Ib | 55 | 0 |  | 52.3 | 0 | 52.3 |  | 508.2 | 30 | 100 | 218 | 0.105 | 228.585 | 13.4938 | 705.7258
12 | Ic | 55 | 0 |  | 58.1 | 0 | 58.1 |  | 500 | 30 | 100 | 218 | 0.134 | 291.718 | 17.50308 | 1016.928948 | 1797.818
11 | Ic | 25 | 0 |  | 25.5 | 0 | 25.5 |  | 502.2 | 30 | 100 | 218 | 0.09 | 195.93 | 11.7043 | 298.4597
10 | Ic | 15 | 0 |  | 27.1 | 0 | 27.1 |  | 503 | 30 | 100 | 218 | 0.094 | 204.638 | 12.20505 | 330.7568
9 | Ic | 5 | 0 |  | 15.3 | 0 | 15.3 |  | 500.7 | 30 | 10 | 218 | 0.76 | 165.452 | 9.913241 | 151.6726
13 | I1 | 5 | 1 |  | 16.8 | 0 | 16.8 |  | 500.7 | 30 | 100 | 218 | 0.709 | 1543.493 | 92.48011 | 1553.666 | 1896.319
14 | I1 | 15 | 1 |  | 24.3 | 0 | 24.3 |  | 501.9 | 30 | 50.9 | 218 | 0.1 | 110.8093 | 6.623389 | 160.9484
15 | I1 | 25 | 1 |  | 21.9 | 0 | 21.9 |  | 501.2 | 30 | 10 | 218 | 0.228 | 49.6356 | 2.971006 | 65.06502
16 | I1 | 55 | 1 |  | 55.9 | 0 | 55.9 |  | 500.8 | 30 | 10 | 218 | 0.16 | 34.832 | 2.086581 | 116.6399
17 | I2 | 5 | 1 |  | 15.9 | 0 | 15.9 |  | 502.8 | 30 | 100 | 218 | 0.428 | 931.756 | 55.59403 | 883.9451 | 1171.93
18 | I2 | 15 | 1 |  | 21.5 | 0 | 21.5 |  | 500.2 | 30 | 10 | 218 | 0.38 | 82.726 | 4.961575 | 106.6739
19 | I2 | 25 | 1 |  | 20 | 0 | 20 |  | 500.2 | 30 | 10 | 218 | 0.224 | 48.7648 | 2.924718 | 58.49436
20 | I2 | 55 | 1 |  | 54.2 | 0 | 54.2 |  | 501.5 | 30 | 10 | 218 | 0.174 | 37.8798 | 2.26599 | 122.8167
21 | I3 | 5 | 1 |  | 17.2 | 0 | 17.2 |  | 502.3 | 30 | 100 | 218 | 0.577 | 1256.129 | 75.02264 | 1290.389 | 1676.381
22 | I3 | 15 | 1 |  | 21.4 | 0 | 21.4 |  | 501.7 | 30 | 10 | 218 | 0.477 | 103.8429 | 6.209462 | 132.8825
23 | I3 | 25 | 1 |  | 21.1 | 0 | 21.1 |  | 500.1 | 30 | 10 | 218 | 0.325 | 70.7525 | 4.244301 | 89.55475
24 | I3 | 55 | 1 |  | 50.9 | 0 | 50.9 |  | 500 | 30 | 10 | 218 | 0.246 | 53.5542 | 3.213252 | 163.5545268
25 | I4 | 5 | 2 | 0.273 |  |  | 5.7 |  | 500 | 30 | 100 | 218 | 0.592 | 1288.784 | 77.32704 | 440.764128 | 643.2721512
26 | I4 | 15 | 2 |  |  |  | 12.4 |  | 500 | 30 | 10 | 218 | 0.239 | 52.0303 | 3.121818 | 38.7105432
27 | I4 | 25 | 2 |  |  |  | 12 |  | 500 | 30 | 10 | 218 | 0.22 | 47.894 | 2.87364 | 34.48368
28 | I4 | 55 | 2 |  |  |  | 37.5 |  | 500 | 30 | 10 | 218 | 0.264 | 57.4728 | 3.448368 | 129.3138
29 | I5 | 5 | 2 | 0.335 |  |  | 5.8 |  | 500 | 30 | 100 | 218 | 0.489 | 1064.553 | 63.87318 | 370.464444 | 442.9094
30 | I5 | 15 | 2 |  |  |  | 11.6 |  | 500 | 30 | 10 | 218 | 0.238 | 51.8126 | 3.108756 | 36.0615696
31 | I5 | 25 | 2 |  |  |  | 9.87 |  | 500 | 30 | 10 | 218 | 0.172 | 37.4444 | 2.246664 | 22.17457368
32 | I5 | 55 | 2 |  |  |  | 4.2 |  | 500 | 30 | 10 | 218 | 0.259 | 56.3843 | 3.383058 | 14.2088436
33 | I6 | 5 | 2 | 0.574 |  |  | 7.4 |  | 500 | 30 | 100 | 218 | 0.523 | 1138.571 | 68.31426 | 505.525524 | 660.6443
34 | I6 | 15 | 2 |  |  |  | 13.1 |  | 500 | 30.4 | 10 | 218 | 0.23 | 50.071 | 3.0443168 | 39.88055008
35 | I6 | 25 | 2 |  |  |  | 8.1 |  | 500 | 30 | 10 | 218 | 0.184 | 40.0568 | 2.403408 | 19.4676048
36 | I6 | 55 | 2 |  |  |  | 39 |  | 500 | 30 | 10 | 218 | 0.188 | 40.9276 | 2.455656 | 95.770584
37 | I7 | 5 | 3 | 0.566 |  |  | 6.129 |  | 502.5 | 30 | 100 | 218 | 0.598 | 1301.846 | 77.72215 | 476.3591 | 626.8589
38 | I7 | 15 | 3 |  |  |  | 12.8 |  | 500.5 | 30 | 10 | 218 | 0.232 | 50.5064 | 3.027357 | 38.75017
39 | I7 | 25 | 3 |  |  |  | 9.5 |  | 501.8 | 30 | 10 | 218 | 0.194 | 42.2338 | 2.524938 | 23.98691
40 | I7 | 55 | 3 |  |  |  | 40.9 |  | 502.2 | 30 | 10 | 218 | 0.165 | 35.9205 | 2.145789 | 87.76275
41 | I8 | 5 | 3 | 0.514 |  |  | 7.7 |  | 501.9 | 30 | 100 | 218 | 0.506 | 1101.562 | 65.84351 | 506.9951 | 654.3039
42 | I8 | 15 | 3 |  |  |  | 12.2 |  | 501.9 | 30 | 10 | 218 | 0.226 | 49.2002 | 2.940837 | 35.87821
43 | I8 | 25 | 3 |  |  |  | 9.4 |  | 500 | 30 | 10 | 218 | 0.146 | 31.7842 | 1.907052 | 17.9262888
44 | I8 | 55 | 3 |  |  |  | 39.7 |  | 501.9 | 30 | 10 | 218 | 0.181 | 39.4037 | 2.355272 | 93.5043
45 | I9 | 5 | 3 | 0.616 |  |  | 6.7 |  | 500.6 | 30 | 100 | 218 | 0.619 | 1347.563 | 80.75687 | 541.071 | 695.7009
46 | I9 | 15 | 3 |  |  |  | 11.2 |  | 500.2 | 30 | 10 | 218 | 0.273 | 59.4321 | 3.5645 | 39.9224 |  | 0.514
47 | I9 | 25 | 3 |  |  |  | 8.1 |  | 500.9 | 30 | 10 | 218 | 0.182 | 39.6214 | 2.373013 | 19.2214
48 | I9 | 55 | 3 |  |  |  | 43.8 |  | 500.3 | 30 | 10 | 218 | 0.167 | 36.3559 | 2.180046 | 95.48601
49 | Efflo I9 | [7 empty] | 10.9 | 50 | 10 | 218 | 0.897 | 195.2769 | 895.7656
50 | capsule | [7 empty] | 10.5 | 100 | 10 |  | 0.147 | 32.0019 | 304.78
51
52 | Ct1 | 0 | [6 empty] | 1000 | 100 | 100 |  | 1.319 | 2871.463 | 287.1463
53 | Ct2 | 2 | [6 empty] | 1000 | 100 | 100 |  | 1.494 | 3252.438 | 325.2438
54 | Ct3 | 6 | [6 empty] | 1000 | 100 | 100 |  | 1.406 | 3060.862 | 306.0862
55 | Ct4 | 168 | [6 empty] | 1000 | 100 | 100 |  | 1.401 | 3049.977 | 304.9977
56 | Ct5 | 192 | [6 empty] | 1000 | 100 | 10 |  | 0.291 | 63.3507 | 6.33507
57
58 | 1t1 | 0 | [6 empty] | 1000 | 100 | 100 |  | 1.411 | 3071.747 | 307.1747
59 | 1t2 | 2 | [6 empty] | 1000 | 100 | 100 |  | 1.449 | 3154.473 | 315.4473
60 | 1t3 | 6 | [6 empty] | 1000 | 100 | 100 |  | 1.472 | 3204.544 | 320.4544
61 | 1t4 | 168 | [6 empty] | 1000 | 100 | 100 |  | 1.453 | 3163.181 | 316.3181
62 | 1t5 | 192 | [6 empty] | 1000 | 100 | 10 |  | 0.382 | 83.1614 | 8.31614
63
64 | 5t1 | 0 | [6 empty] | 1000 | 100 | 100 |  | 1.486 | 3235.022 | 323.5022
65 | 5t2 | 2 | [6 empty] | 1000 | 100 | 100 |  | 1.524 | 3317.748 | 331.7748
66 | 5t3 | 6 | [6 empty] | 1000 | 100 | 100 |  | 1.517 | 3302.509 | 330.2509
67 | 5t4 | 168 | [6 empty] | 1000 | 100 | 100 |  | 1.495 | 3254.615 | 325.4615
68 | 5t5 | 192 | [6 empty] | 1000 | 100 | 10 |  | 0.654 | 142.3758 | 14.23758
69
70

## Sheet2
mg/g
Demi water | 6.33
1% NaCl | 8.31
5% NaCl | 14.24