## CEM I
| 2021-07-20 | 2021-07-23 | 2021-07-26 | 2021-07-29 | 2021-08-02 | 2021-08-06 | 2021-08-24 | % change
| 0 | 3 | 6 | 9 | 13 | 17 | 35 | last 2 | wrt initial
C1 | 104.25 | 100.69 | 99.82 | 99.38 | 98.96 | 98.91 | 98.76 | -0.151653 | -5.074341
C2 | 114.69 | 110.91 | 110.05 | 109.51 | 109.05 | 108.97 | 108.79 | -0.1651831 | -4.917604
C3 | 103.15 | 99.29 | 98.56 | 98.17 | 97.86 | 97.9 | 97.84 | -0.06128703 | -5.128454
C4 | 117.91 | 113.86 | 112.89 | 112.31 | 111.85 | 111.75 | 111.54 | -0.1879195 | -5.139513
0.1_1 | 101.08 | 98.62 | 97.8 | 97.32 | 96.73 | 96.55 | 96.07 | -0.4971517 | -4.303522
0.1_2 | 116.86 | 113.87 | 112.86 | 112.28 | 111.57 | 111.34 | 110.74 | -0.5388899 | -4.526784
0.1_3 | 113.94 | 110.55 | 109.6 | 109.08 | 108.44 | 108.27 | 107.82 | -0.4156276 | -4.827102
0.1_4 | 102.16 | 99.19 | 98.31 | 97.84 | 97.26 | 97.13 | 96.77 | -0.3706373 | -4.796398
1_1 | 124.48 | 121.28 | 120.33 | 119.68 | 119.06 | 118.77 | 118.12 | -0.5472762 | -4.354113
1_2 | 109.53 | 106.6 | 105.74 | 105.11 | 104.62 | 104.42 | 103.98 | -0.4213752 | -4.48279
1_3 | 134.05 | 130.57 | 129.51 | 128.82 | 128.15 | 127.86 | 127.25 | -0.4770843 | -4.401343
1_4 | 130.8 | 127.22 | 126.24 | 125.55 | 124.92 | 124.66 | 123.98 | -0.5454837 | -4.495413
Water absorption coefficient
| 0 | 3 | 6 | 9 | 13 | 17 | 35
C1 | 100 | 35.15483 | 19.30783 | 11.29326 | 3.642987 | 2.73224 | 0
C2 | 100 | 35.9322 | 21.35593 | 12.20339 | 4.40678 | 3.050847 | 0
C3 | 100 | 27.30697 | 13.55932 | 6.214689 | 0.3766478 | 1.129944 | 0
C4 | 100 | 36.42072 | 21.19309 | 12.08791 | 4.866562 | 3.296703 | 0
0.1_1 | 100 | 50.8982 | 34.53094 | 24.9501 | 13.17365 | 9.580838 | 0
0.1_2 | 100 | 51.14379 | 34.64052 | 25.1634 | 13.56209 | 9.803922 | 0
0.1_3 | 100 | 44.60784 | 29.08497 | 20.58824 | 10.13072 | 7.352941 | 0
0.1_4 | 100 | 44.89796 | 28.57143 | 19.85158 | 9.090909 | 6.679035 | 0
1_1 | 100 | 49.68553 | 34.74843 | 24.5283 | 14.77987 | 10.22013 | 0
1_2 | 100 | 47.20721 | 31.71171 | 20.36036 | 11.53153 | 7.927928 | 0
1_3 | 100 | 48.82353 | 33.23529 | 23.08824 | 13.23529 | 8.970588 | 0
1_4 | 100 | 47.50733 | 33.13783 | 23.02053 | 13.78299 | 9.970674 | 0
Time | 0 | 3 | 6 | 9 | 13 | 17 | 35
Control | 100 | 33.70368 | 18.85404 | 10.44981 | 3.323244 | 2.552434 | 0
0.1% FeCN | 100 | 47.88695 | 31.70696 | 22.63833 | 11.48934 | 8.354184 | 0
1% FeCN | 100 | 48.3059 | 33.20832 | 22.74936 | 13.33242 | 9.272329 | 0
Control | 0 | 4.296215 | 3.650141 | 2.852255 | 2.02818 | 0.9760742 | 0
0.1% FeCN | 0 | 3.622212 | 3.331018 | 2.810049 | 2.215967 | 1.572157 | 0
1% FeCN | 0 | 1.157032 | 1.240627 | 1.737846 | 1.360242 | 1.046338 | 0

## NHL drying 2
2021-01-11 14:12
| 2022-01-12 12:35 | 2022-01-12 13:15 | 2022-01-12 14:35 | 2022-01-12 16:35 | 2022-01-12 18:35 | 2022-01-13 10:35 | 2022-01-13 18:07 | 2022-01-14 10:26 | 2022-01-17 08:49 | 2022-01-18 18:16 |  |  | Dry weight
| 0 | 0.6666667 | 2 | 4 | 6 | 22 | 29.53333 | 45.85 | 116.2333 | 149.6833
C1 | 116.16 | 116.13 | 115.56 | 114.9 | 114.29 | 110.62 | 109.66 | 108.23 | 105.27 | 104.83 | saturation: | C1 | 104.57
C2 | 106.83 | 106.58 | 105.68 | 104.64 | 103.86 | 100.03 | 99.19 | 98.01 | 95.99 | 95.84 |  | C2 | 95.8
C3 | 101.38 | 101.22 | 100.31 | 99.04 | 98.29 | 95.13 | 94.35 | 93.34 | 91.5 | 91.32 |  | C3 | 91.33
C4 | 92.06 | 91.98 | 91.19 | 90.15 | 89.46 | 86.4 | 85.62 | 84.57 | 82.94 | 82.79 |  | C4 | 82.77
0.1_1 | 88.88 | 88.91 | 88.33 | 87.23 | 86.44 | 82.8 | 82.03 | 81.21 | 80.03 | 80.01 |  | 0.1_1 | 80.01
0.1_2 | 87.81 | 87.79 | 86.95 | 85.98 | 85.3 | 81.99 | 81.26 | 80.38 | 79.04 | 79.01 |  | 0.1_2 | 79
0.1_3 | 82.92 | 82.77 | 82 | 80.97 | 80.2 | 77.1 | 76.42 | 75.61 | 74.52 | 74.51 |  | 0.1_3 | 74.51
0.1_4 | 91.14 | 91 | 90.25 | 89.34 | 88.6 | 85.04 | 84.25 | 83.24 | 82.09 | 82.06 |  | 0.1_4 | 82.08
1_1 | 107.96 | 107.81 | 106.72 | 105.45 | 104.66 | 101.14 | 100.14 | 98.69 | 96.99 | 96.93 |  | 1_1 | 96.97
1_2 | 98.95 | 98.85 | 97.75 | 96.34 | 95.49 | 92.03 | 91.09 | 89.87 | 88.7 | 88.67 |  | 1_2 | 88.7
1_3 | 115.06 | 114.89 | 113.99 | 112.64 | 111.63 | 107.17 | 106.05 | 104.61 | 103.4 | 103.4 |  | 1_3 | 103.43
1_4 | 95.75 | 95.49 | 94.31 | 92.88 | 92.11 | 88.81 | 88.07 | 87.1 | 86.19 | 86.19 |  | 1_4 | 86.19
| 0 | 0.6666667 | 2 | 4 | 6 | 22 | 29.53333 | 45.85 | 116.2333 | 149.6833
C1 | 100 | 99.74116 | 94.82312 | 89.12856 | 83.8654 | 52.20017 | 43.91717 | 31.57895 | 6.039689 | 2.243313
C2 | 100 | 97.73345 | 89.57389 | 80.14506 | 73.07344 | 38.34995 | 30.73436 | 20.03626 | 1.722575 | 0.3626473
C3 | 100 | 98.40796 | 89.35323 | 76.71642 | 69.25373 | 37.81095 | 30.04975 | 20 | 1.691542 | -0.09950249
C4 | 100 | 99.13886 | 90.63509 | 79.44026 | 72.01292 | 39.07427 | 30.67815 | 19.37567 | 1.829925 | 0.2152853
0.1_1 | 100 | 100.3382 | 93.79932 | 81.39797 | 72.49154 | 31.45434 | 22.77339 | 13.52875 | 0.2254791 | 0
0.1_2 | 100 | 99.77299 | 90.23837 | 79.22815 | 71.50965 | 33.93871 | 25.65267 | 15.66402 | 0.4540295 | 0.1135074
0.1_3 | 100 | 98.21641 | 89.06064 | 76.81332 | 67.65755 | 30.79667 | 22.71106 | 13.07967 | 0.1189061 | 0
0.1_4 | 100 | 98.45475 | 90.1766 | 80.13245 | 71.96468 | 32.67108 | 23.95143 | 12.80353 | 0.1103753 | -0.2207506
1_1 | 100 | 98.63512 | 88.71702 | 77.16106 | 69.9727 | 37.94359 | 28.8444 | 15.65059 | 0.1819836 | -0.3639672
1_2 | 100 | 99.02439 | 88.29268 | 74.53659 | 66.2439 | 32.4878 | 23.31707 | 11.41463 | 0 | -0.2926829
1_3 | 100 | 98.53826 | 90.79966 | 79.19175 | 70.50731 | 32.15821 | 22.52794 | 10.14617 | -0.2579536 | -0.2579536
1_4 | 100 | 97.28033 | 84.93724 | 69.97908 | 61.92469 | 27.40586 | 19.66527 | 9.518828 | 0 | 0
mean
Time | 0 | 0.6666667 | 2 | 4 | 6 | 22 | 29.53333 | 45.85 | 116.2333 | 149.6833
Control | 100 | 98.75536 | 91.09633 | 81.35757 | 74.55137 | 41.85884 | 33.84486 | 22.74772 | 2.820933 | 0.6804358
0.1% FeCN | 100 | 99.19559 | 90.81873 | 79.39297 | 70.90586 | 36.67238 | 28.55891 | 18.23517 | 1.36738 | 0.1196075
1% FeCN | 100 | 98.36953 | 88.18665 | 75.21712 | 67.16215 | 35.56957 | 27.28849 | 17.14211 | 1.050244 | 0.05732254
sd
Control | 0 | 0.8725143 | 2.546759 | 5.38748 | 6.414675 | 6.913627 | 6.722042 | 5.895287 | 2.146657 | 1.059598
0.1% FeCN | 0 | 1.024147 | 2.059447 | 1.936374 | 2.20239 | 1.386775 | 1.377427 | 1.29822 | 0.1600314 | 0.2085967
1% FeCN | 0 | 0.7559098 | 2.427551 | 3.978137 | 3.973391 | 4.3089 | 3.83904 | 2.760391 | 0.1809376 | 0.1366125

## Char_WAC
Date and time | 8:25 | 8:25 | 8:25 | 9:01 | 9:01 | 9:01 | 9:35 | 9:35 | 9:35 | dry weight (Md) | R1 | R2 | R3 | S1 | S3 | S2 | I1 | I2 | I3
T | R1 | R2 | R3 | S1 | S3 | S2 | I1 | I2 | I3 |  | 94.89 | 97.34 | 103.51 | 93.11 | 89.9 | 93.05 | 85.59 | 86.37 | 84.78
1 | 96.66 | 99.59 | 105.8 | 94.02 | 90.67 | 94.36 | 86.72 | 87.66 | 85.94
3 | 98.09 | 100.84 | 107.31 | 94.96 | 91.55 | 95.3 | 87.6 | 88.48 | 86.57 | cm | R1 | R2 | R3 | S1 | S2 | S3 | I1 | I2 | I3
5 | 98.78 | 101.52 | 108.09 | 96.04 | 92.66 | 96.42 | 88.26 | 89.09 | 87.04 | L1 | 4.8 | 4.6 | 4.5 | 4.7 | 4.8 | 4.6 | 4.8 | 4.8 | 5
10 | 100.18 | 102.81 | 109.3 | 96.97 | 93.61 | 97.41 | 89.59 | 90.27 | 87.95 | L2 | 4.7 | 4.7 | 4.5 | 4.7 | 4.8 | 4.6 | 4.9 | 4.8 | 5.1
15 | 101.24 | 103.82 | 110.35 | 98.2 | 94.9 | 98.74 | 90.93 | 91.44 | 88.79 | L3 | 4.8 | 4.8 | 4.6 | 4.7 | 5 | 4.8 | 4.9 | 4.8 | 5
40 | 104.99 | 107.56 | 114.33 | 101.99 | 98.51 | 102.21 | 94.59 | 94.7 | 90.95 | B1 | 5.1 | 4.9 | 5.1 | 5 | 4.8 | 4.8 | 4.6 | 4.4 | 4.9
60 | 105.49 | 108.26 | 114.82 | 103.27 | 99.72 | 102.64 | 94.8 | 95.37 | 92.46 | B2 | 5.2 | 4.8 | 5.2 | 5 | 4.9 | 4.9 | 4.6 | 4.5 | 4.8
480 | 105.65 | 108.41 | 115.04 | 103.43 | 99.92 | 102.83 | 94.93 | 95.54 | 93.26 | B3 | 5.1 | 4.9 | 5.2 | 5 | 4.8 | 4.8 | 4.8 | 4.6 | 4.8
1440
m2
| (mi-md) | [9 empty] | R1 | R2 | R3 | S1 | S2 | S3 | I1 | I2 | I3
T | R1 | R2 | R3 | S1 | S3 | S2 | I1 | I2 | I3 | Area | 0.002446889 | 0.002287333 | 0.002342222 | 0.00235 | 0.002352222 | 0.002255556 | 0.002271111 | 0.00216 | 0.002432778
1 | 0.01865318 | 0.02311486 | 0.02212347 | 0.009773386 | 0.008565072 | 0.01407845 | 0.01320248 | 0.01493574 | 0.01368247
3 | 0.03372326 | 0.03595644 | 0.03671143 | 0.01986897 | 0.01835373 | 0.02418055 | 0.02348405 | 0.02442978 | 0.02111347
5 | 0.04099484 | 0.04294226 | 0.04424693 | 0.03146816 | 0.03070078 | 0.03621709 | 0.03119523 | 0.03149242 | 0.02665723
10 | 0.05574876 | 0.05619478 | 0.05593662 | 0.04145634 | 0.04126808 | 0.04685653 | 0.04673443 | 0.04515457 | 0.03739089
15 | 0.06691959 | 0.06657078 | 0.06608057 | 0.05466652 | 0.05561735 | 0.06114992 | 0.06239047 | 0.05870094 | 0.04729889
40 | 0.106439 | 0.1049928 | 0.104531 | 0.09537107 | 0.09577308 | 0.0984417 | 0.1051525 | 0.09644553 | 0.0727766
60 | 0.1117083 | 0.1121841 | 0.1092648 | 0.1091182 | 0.1092325 | 0.1030629 | 0.107606 | 0.1042028 | 0.0905874
480 | 0.1133945 | 0.1137251 | 0.1113902 | 0.1108366 | 0.1114572 | 0.1051048 | 0.1091249 | 0.1061711 | 0.1000236
1440 | -1 | -1 | -1 | -1 | -1 | -1 | -1 | -1 | -1

## Initial drying
| R1 | R2 | R3 | S1 | S2 | S3 | I1 | I2 | I3 | I4
2022-08-25 | 100.15 | 103.14 | 109.44 | 97.69 | 95.82 | 92.98 | 90.13 | 90.78 | 88.62
2022-08-29 | 93.98 | 96.42 | 102.62 | 92.21 | 92.12 | 88.97 | 84.72 | 85.48 | 83.9
2022-09-02 | 94 | 96.43 | 102.65 | 92.28 | 92.11 | 89.01 | 84.69 | 85.46 | 83.88
with tape
2022-09-02 | 94.89 | 97.34 | 103.51 | 93.11 | 93.05 | 89.9 | 85.59 | 86.37 | 84.78