## Drying samples
| Empty box | 2022-05-24 | 2022-05-25
T1 | 3.17 | 91.491
T2 | 3.17 | 88.88
T3 | 3.172 | 88.115
T4 | 3.172 | 96.5142
I3 | 3.173 | 91.365
I4 | 3.172
Na4FeCN | 484.06
Fe | 55.85
T2-T4, specimens after leaching test |  |  |  | ICP measurements |  | Calculation of absolute amounts from CWE |  | Final amount for calculating diffusion coefficient
| water+ sample (g) | Water (g) | Sample (g) | Fe (mg/l) | Na4FeCN (mg/l) | Na4FeCN (mg) | leachant volume (ml) | Leaching test equivalent (mg/l)
T1 |  |  |  | 0 |  | 0
T2 | 150.94 | 75.47 | 75.47 | 82.7 | 716.7728 | 54.09484 | 452.7035 | 119.4929
T3 | 151.452 | 75.696 | 75.756 | 75.8 | 656.9695 | 49.72997 | 435.63 | 114.1564
T4 | 169.09 | 84.57 | 84.52 | 91.5 | 793.0437 | 67.0677 | 498.59 | 134.5147
I3,I4 samples before leaching test
I3 | 160.518 | 80.288 | 80.23 | 332 | 2877.492 | 231.0281 | 462.3078 | 499.7278
I4 | 162.515 | 81.304 | 81.211 | 369 | 3198.176 | 260.0245 | 462.3078 | 562.4489
[7 empty] | Diffused cumulative | 555.75
[7 empty] | average left | 122.7213
[7 empty] | initial | 678.4713

## ICP-FE-raw
Time | T1 | T2 | T3 | T4
0.08333333 | 0 | 13 | 13.9 | 13.8
0.2083333 | 0 | 4.4 | 4.3 | 5.3
1 | 0 | 12.4 | 12.4 | 13.1
1.977778 | 0 | 7.5 | 7.6 | 8.2
3.021528 | 0 | 5.1 | 5.4 | 5.5
4 | 0 | 3.6 | 3.8 | 4
4.988194 | 0 | 2.9 | 3 | 3.3
6 | 0 | 2.6 | 2.8 | 2.8
6.998611 | 0 | 2.3 | 2.2 | 2.5
8.013889 | 0 | 1.9 | 1.9 | 2.1
9.003472 | 0 | 1.7 | 1.8 | 1.9
10 | 0 | 1.6 | 1.6 | 1.8
Cumulative
Time | T1 | T2 | T3 | T4
0.08333333 | 0 | 13 | 13.9 | 13.8
0.2083333 | 0 | 17.4 | 18.2 | 19.1
1 | 0 | 29.8 | 30.6 | 32.2
1.977778 | 0 | 37.3 | 38.2 | 40.4
3.021528 | 0 | 42.4 | 43.6 | 45.9
4 | 0 | 46 | 47.4 | 49.9
4.988194 | 0 | 48.9 | 50.4 | 53.2
6 | 0 | 51.5 | 53.2 | 56
6.998611 | 0 | 53.8 | 55.4 | 58.5
8.013889 | 0 | 55.7 | 57.3 | 60.6
9.003472 | 0 | 57.4 | 59.1 | 62.5
10 | 0 | 59 | 60.7 | 64.3
Cumulative in absolute weight (mg)
Time | T1 | T2 | T3 | T4
0.08333333 | 0 | 51.00108 | 52.47528 | 59.62726
0.2083333 | 0 | 68.26299 | 68.70864 | 82.52758
1 | 0 | 116.9102 | 115.52112 | 139.1303
1.977778 | 0 | 146.3339 | 144.21264 | 174.561
3.021528 | 0 | 166.342 | 164.59872 | 198.3254
4 | 0 | 180.4654 | 178.94448 | 215.6087
4.988194 | 0 | 191.8425 | 190.27008 | 229.8674
6 | 0 | 202.0427 | 200.84064 | 241.9657
6.998611 | 0 | 211.066 | 209.14608 | 252.7677
8.013889 | 0 | 218.52 | 216.31896 | 261.8414
9.003472 | 0 | 225.1894 | 223.11432 | 270.051
10 | 0 | 231.4664 | 229.15464 | 277.8285
Initial amount |  | 285.5613 | 278.8846 | 344.8962
Cumulative diffused as a ratio
` | T1 | T2 | T3 | T4
0.08333333 |  | 0.1785994 | 0.1881613 | 0.1728847
0.2083333 |  | 0.2390485 | 0.2463694 | 0.2392824
1 |  | 0.4094048 | 0.4142255 | 0.4033976
1.977778 |  | 0.512443 | 0.5171051 | 0.5061261
3.021528 |  | 0.5825089 | 0.5902037 | 0.5750294
4 |  | 0.6319672 | 0.6416434 | 0.6251409
4.988194 |  | 0.6718086 | 0.6822538 | 0.6664829
6 |  | 0.7075285 | 0.7201568 | 0.701561
6.998611 |  | 0.7391268 | 0.7499377 | 0.7328807
8.013889 |  | 0.7652298 | 0.7756576 | 0.7591892
9.003472 |  | 0.7885851 | 0.8000238 | 0.7829922
10 |  | 0.8105666 | 0.8216826 | 0.8055423