## Sheet1
T | hor deformation | shear load Newton | Contact area | Shear stress | ver deformation | Normal Load | Normal stress
min | mm | N | m^2 | KPa | mm | Kg | KPa
0 | 0 | 0 | 0.0036 | 0 | 0 | 20 | 54.44444
0.016666667 | 0 | 0 | 0.0036 | 0 | 0 | 20 | 54.44444
0.033333333 | 0 | 0 | 0.0036 | 0 | 0 | 20 | 54.44444
0.05 | 0 | 0 | 0.0036 | 0 | 0 | 20 | 54.44444
0.066666667 | 0 | 0 | 0.0036 | 0 | 0 | 20 | 54.44444
0.083333333 | 0 | 0 | 0.0036 | 0 | 0 | 20 | 54.44444
0.1 | 0 | 0 | 0.0036 | 0 | 0 | 20 | 54.44444
0.116666667 | 0.011 | 0 | 0.00359934 | 0 | 0 | 20 | 54.45443
0.133333333 | 0.019 | 0 | 0.00359886 | 0 | 0 | 20 | 54.46169
0.15 | 0.024 | 0 | 0.00359856 | 0 | 0 | 20 | 54.46623
0.166666667 | 0.033 | 0 | 0.00359802 | 0 | 0 | 20 | 54.47441
0.183333333 | 0.039 | 0 | 0.00359766 | 0 | 0 | 20 | 54.47986
0.2 | 0.045 | 0 | 0.0035973 | 0 | 0 | 20 | 54.48531
0.216666667 | 0.057 | 0 | 0.00359658 | 0 | 0 | 20 | 54.49622
0.233333333 | 0.064 | 0 | 0.00359616 | 0 | 0 | 20 | 54.50258
0.25 | 0.075 | 0 | 0.0035955 | 0 | 0 | 20 | 54.51259
0.266666667 | 0.084 | 0 | 0.00359496 | 0 | 0 | 20 | 54.52077
0.283333333 | 0.089 | 0 | 0.00359466 | 0 | 0 | 20 | 54.52532
0.3 | 0.09 | 1.5496 | 0.0035946 | 0.4310911 | 0 | 20 | 54.52623
0.316666667 | 0.091 | 1.5496 | 0.00359454 | 0.4310983 | 0 | 20 | 54.52714
0.333333333 | 0.092 | 1.5496 | 0.00359448 | 0.4311055 | 0 | 20 | 54.52805
0.35 | 0.094 | 1.5496 | 0.00359436 | 0.4311199 | 0 | 20 | 54.52987
0.366666667 | 0.101 | 1.5496 | 0.00359394 | 0.4311702 | 0 | 20 | 54.53625
0.383333333 | 0.106 | 1.5496 | 0.00359364 | 0.4312062 | 0 | 20 | 54.5408
0.4 | 0.115 | 1.5496 | 0.0035931 | 0.431271 | 0 | 20 | 54.549
0.416666667 | 0.124 | 1.5496 | 0.00359256 | 0.4313359 | 0 | 20 | 54.5572
0.433333333 | 0.129 | 1.5496 | 0.00359226 | 0.4313719 | 0 | 20 | 54.56175
0.45 | 0.134 | 3.0992 | 0.00359196 | 0.8628158 | 0 | 20 | 54.56631
0.466666667 | 0.135 | 3.0992 | 0.0035919 | 0.8628303 | 0 | 20 | 54.56722
0.483333333 | 0.135 | 3.0992 | 0.0035919 | 0.8628303 | 0 | 20 | 54.56722
0.5 | 0.135 | 3.0992 | 0.0035919 | 0.8628303 | 0 | 20 | 54.56722
0.516666667 | 0.136 | 3.0992 | 0.00359184 | 0.8628447 | 0 | 20 | 54.56813
0.533333333 | 0.14 | 4.6488 | 0.0035916 | 1.294353 | 0 | 20 | 54.57178
0.55 | 0.142 | 4.6488 | 0.00359148 | 1.294397 | 0 | 20 | 54.5736
0.566666667 | 0.153 | 7.748 | 0.00359082 | 2.157724 | 0 | 20 | 54.58363
0.583333333 | 0.165 | 7.748 | 0.0035901 | 2.158157 | 0 | 20 | 54.59458
0.6 | 0.175 | 9.2976 | 0.0035895 | 2.590221 | 0 | 20 | 54.60371
0.616666667 | 0.182 | 10.8472 | 0.00358908 | 3.022279 | 0 | 20 | 54.6101
0.633333333 | 0.188 | 15.496 | 0.00358872 | 4.317974 | 0 | 20 | 54.61557
0.65 | 0.192 | 18.5952 | 0.00358848 | 5.181915 | 0 | 20 | 54.61923
0.666666667 | 0.196 | 23.244 | 0.00358824 | 6.477828 | 0 | 20 | 54.62288
0.683333333 | 0.203 | 27.8928 | 0.00358782 | 7.774303 | 0 | 20 | 54.62927
0.7 | 0.209 | 30.992 | 0.00358746 | 8.638981 | 0 | 20 | 54.63476
0.716666667 | 0.217 | 35.6408 | 0.00358698 | 9.936158 | 0 | 20 | 54.64207
0.733333333 | 0.225 | 38.74 | 0.0035865 | 10.80162 | 0 | 20 | 54.64938
0.75 | 0.23 | 41.8392 | 0.0035862 | 11.66672 | 0 | 20 | 54.65395
0.766666667 | 0.239 | 41.8392 | 0.00358566 | 11.66848 | 0 | 20 | 54.66218
0.783333333 | 0.246 | 43.3888 | 0.00358524 | 12.10206 | 0 | 20 | 54.66859
0.8 | 0.254 | 43.3888 | 0.00358476 | 12.10368 | 0 | 20 | 54.67591
0.816666667 | 0.263 | 43.3888 | 0.00358422 | 12.10551 | 0 | 20 | 54.68414
0.833333333 | 0.278 | 43.3888 | 0.00358332 | 12.10855 | 0 | 20 | 54.69788
0.85 | 0.284 | 43.3888 | 0.00358296 | 12.10976 | 0 | 20 | 54.70337
0.866666667 | 0.297 | 43.3888 | 0.00358218 | 12.1124 | 0 | 20 | 54.71529
0.883333333 | 0.303 | 41.8392 | 0.00358182 | 11.68099 | 0 | 20 | 54.72078
0.9 | 0.313 | 41.8392 | 0.00358122 | 11.68295 | 0 | 20 | 54.72995
0.916666667 | 0.319 | 40.2896 | 0.00358086 | 11.25138 | 0 | 20 | 54.73545
0.933333333 | 0.329 | 40.2896 | 0.00358026 | 11.25326 | 0 | 20 | 54.74463
0.95 | 0.335 | 38.74 | 0.0035799 | 10.82153 | 0 | 20 | 54.75013
0.966666667 | 0.345 | 38.74 | 0.0035793 | 10.82335 | 0 | 20 | 54.75931
0.983333333 | 0.352 | 38.74 | 0.00357888 | 10.82462 | 0 | 20 | 54.76574
1 | 0.363 | 37.1904 | 0.00357822 | 10.39355 | 0 | 20 | 54.77584
1.016666667 | 0.37 | 37.1904 | 0.0035778 | 10.39477 | 0 | 20 | 54.78227
1.033333333 | 0.38 | 37.1904 | 0.0035772 | 10.39651 | 0 | 20 | 54.79146
1.05 | 0.388 | 37.1904 | 0.00357672 | 10.39791 | 0 | 20 | 54.79881
1.066666667 | 0.396 | 37.1904 | 0.00357624 | 10.3993 | 0 | 20 | 54.80617
1.083333333 | 0.404 | 35.6408 | 0.00357576 | 9.967336 | 0 | 20 | 54.81352
1.1 | 0.41 | 35.6408 | 0.0035754 | 9.968339 | 0 | 20 | 54.81904
1.116666667 | 0.42 | 35.6408 | 0.0035748 | 9.970012 | 0 | 20 | 54.82824
1.133333333 | 0.43 | 35.6408 | 0.0035742 | 9.971686 | 0 | 20 | 54.83745
1.15 | 0.439 | 35.6408 | 0.00357366 | 9.973193 | 0 | 20 | 54.84573
1.166666667 | 0.449 | 35.6408 | 0.00357306 | 9.974867 | 0 | 20 | 54.85494
1.183333333 | 0.458 | 35.6408 | 0.00357252 | 9.976375 | 0 | 20 | 54.86323
1.2 | 0.463 | 35.6408 | 0.00357222 | 9.977213 | 0 | 20 | 54.86784
1.216666667 | 0.474 | 34.0912 | 0.00357156 | 9.545185 | 0 | 20 | 54.87798
1.233333333 | 0.478 | 34.0912 | 0.00357132 | 9.545826 | 0 | 20 | 54.88167
1.25 | 0.488 | 34.0912 | 0.00357072 | 9.54743 | 0 | 20 | 54.89089
1.266666667 | 0.494 | 34.0912 | 0.00357036 | 9.548393 | 0 | 20 | 54.89643
1.283333333 | 0.506 | 34.0912 | 0.00356964 | 9.550319 | 0 | 20 | 54.9075
1.3 | 0.514 | 34.0912 | 0.00356916 | 9.551603 | 0 | 20 | 54.91488
1.316666667 | 0.524 | 34.0912 | 0.00356856 | 9.553209 | 0 | 20 | 54.92412
1.333333333 | 0.531 | 34.0912 | 0.00356814 | 9.554334 | 0 | 20 | 54.93058
1.35 | 0.538 | 34.0912 | 0.00356772 | 9.555458 | 0 | 20 | 54.93705
1.366666667 | 0.548 | 34.0912 | 0.00356712 | 9.557066 | 0 | 20 | 54.94629
1.383333333 | 0.554 | 34.0912 | 0.00356676 | 9.55803 | 0 | 20 | 54.95183
1.4 | 0.562 | 34.0912 | 0.00356628 | 9.559317 | 0 | 20 | 54.95923
1.416666667 | 0.567 | 37.1904 | 0.00356598 | 10.42922 | 0 | 20 | 54.96385
1.433333333 | 0.57 | 41.8392 | 0.0035658 | 11.73347 | 0 | 20 | 54.96663
1.45 | 0.573 | 48.0376 | 0.00356562 | 13.47244 | 0 | 20 | 54.9694
1.466666667 | 0.578 | 48.0376 | 0.00356532 | 13.47357 | 0 | 20 | 54.97403
1.483333333 | 0.587 | 48.0376 | 0.00356478 | 13.47561 | 0 | 20 | 54.98236
1.5 | 0.597 | 48.0376 | 0.00356418 | 13.47788 | 0 | 20 | 54.99161
1.516666667 | 0.604 | 46.488 | 0.00356376 | 13.04465 | 0 | 20 | 54.99809
1.533333333 | 0.613 | 46.488 | 0.00356322 | 13.04663 | 0 | 20 | 55.00643
1.55 | 0.619 | 46.488 | 0.00356286 | 13.04794 | 0 | 20 | 55.01198
1.566666667 | 0.628 | 46.488 | 0.00356232 | 13.04992 | 0 | 20 | 55.02032
1.583333333 | 0.631 | 51.1368 | 0.00356214 | 14.35564 | 0 | 20 | 55.0231
1.6 | 0.632 | 52.6864 | 0.00356208 | 14.79091 | 0 | 20 | 55.02403
1.616666667 | 0.633 | 55.7856 | 0.00356202 | 15.66123 | 0 | 20 | 55.02496
1.633333333 | 0.634 | 58.8848 | 0.00356196 | 16.53157 | 0 | 20 | 55.02588
1.65 | 0.635 | 63.5336 | 0.0035619 | 17.837 | 0 | 20 | 55.02681
1.666666667 | 0.636 | 65.0832 | 0.00356184 | 18.27235 | 0 | 20 | 55.02774
1.683333333 | 0.637 | 69.732 | 0.00356178 | 19.57785 | 0 | 20 | 55.02867
1.7 | 0.639 | 75.9304 | 0.00356166 | 21.31882 | 0 | 20 | 55.03052
1.716666667 | 0.64 | 82.1288 | 0.0035616 | 23.05952 | 0.001 | 20 | 55.03145
1.733333333 | 0.641 | 86.7776 | 0.00356154 | 24.36519 | 0.001 | 20 | 55.03237
1.75 | 0.643 | 94.5256 | 0.00356142 | 26.54155 | 0.001 | 20 | 55.03423
1.766666667 | 0.644 | 99.1744 | 0.00356136 | 27.84734 | 0.002 | 20 | 55.03516
1.783333333 | 0.645 | 105.3728 | 0.0035613 | 29.5883 | 0.002 | 20 | 55.03608
1.8 | 0.646 | 108.472 | 0.00356124 | 30.45905 | 0.002 | 20 | 55.03701
1.816666667 | 0.647 | 114.6704 | 0.00356118 | 32.20011 | 0.002 | 20 | 55.03794
1.833333333 | 0.649 | 119.3192 | 0.00356106 | 33.50665 | 0.002 | 20 | 55.03979
1.85 | 0.65 | 123.968 | 0.003561 | 34.81269 | 0.002 | 20 | 55.04072
1.866666667 | 0.651 | 128.6168 | 0.00356094 | 36.11878 | 0.003 | 20 | 55.04165
1.883333333 | 0.653 | 134.8152 | 0.00356082 | 37.86072 | 0.003 | 20 | 55.0435
1.9 | 0.655 | 141.0136 | 0.0035607 | 39.60277 | 0.003 | 20 | 55.04536
1.916666667 | 0.656 | 145.6624 | 0.00356064 | 40.90905 | 0.003 | 20 | 55.04628
1.933333333 | 0.658 | 153.4104 | 0.00356052 | 43.08652 | 0.003 | 20 | 55.04814
1.95 | 0.66 | 158.0592 | 0.0035604 | 44.39366 | 0.003 | 20 | 55.04999
1.966666667 | 0.662 | 161.1584 | 0.00356028 | 45.26565 | 0.004 | 20 | 55.05185
1.983333333 | 0.664 | 167.3568 | 0.00356016 | 47.00822 | 0.004 | 20 | 55.05371
2 | 0.666 | 172.0056 | 0.00356004 | 48.31564 | 0.004 | 20 | 55.05556
2.016666667 | 0.668 | 181.3032 | 0.00355992 | 50.92901 | 0.005 | 20 | 55.05742
2.033333333 | 0.671 | 181.3032 | 0.00355974 | 50.93158 | 0.005 | 20 | 55.0602
2.05 | 0.839 | 52.6864 | 0.00354966 | 14.84266 | 0.005 | 20 | 55.21656
2.066666667 | 0.839 | 52.6864 | 0.00354966 | 14.84266 | 0.005 | 20 | 55.21656
2.083333333 | 0.839 | 58.8848 | 0.00354966 | 16.58886 | 0.005 | 20 | 55.21656
2.1 | 0.84 | 63.5336 | 0.0035496 | 17.89881 | 0.005 | 20 | 55.21749
2.116666667 | 0.84 | 68.1824 | 0.0035496 | 19.20847 | 0.005 | 20 | 55.21749
2.133333333 | 0.841 | 71.2816 | 0.00354954 | 20.08193 | 0.005 | 20 | 55.21842
2.15 | 0.841 | 80.5792 | 0.00354954 | 22.70131 | 0.005 | 20 | 55.21842
2.166666667 | 0.841 | 86.7776 | 0.00354954 | 24.44756 | 0.005 | 20 | 55.21842
2.183333333 | 0.842 | 94.5256 | 0.00354948 | 26.63083 | 0.005 | 20 | 55.21936
2.2 | 0.842 | 102.2736 | 0.00354948 | 28.81369 | 0.005 | 20 | 55.21936
2.216666667 | 0.843 | 110.0216 | 0.00354942 | 30.99706 | 0.005 | 20 | 55.22029
2.233333333 | 0.843 | 114.6704 | 0.00354942 | 32.3068 | 0.005 | 20 | 55.22029
2.25 | 0.843 | 122.4184 | 0.00354942 | 34.48969 | 0.005 | 20 | 55.22029
2.266666667 | 0.844 | 127.0672 | 0.00354936 | 35.80003 | 0.005 | 20 | 55.22122
2.283333333 | 0.845 | 134.8152 | 0.0035493 | 37.9836 | 0.005 | 20 | 55.22216
2.3 | 0.845 | 141.0136 | 0.0035493 | 39.72997 | 0.005 | 20 | 55.22216
2.316666667 | 0.846 | 147.212 | 0.00354924 | 41.47705 | 0.005 | 20 | 55.22309
2.333333333 | 0.847 | 151.8608 | 0.00354918 | 42.78757 | 0.005 | 20 | 55.22402
2.35 | 0.848 | 162.708 | 0.00354912 | 45.8446 | 0.005 | 20 | 55.22496
2.366666667 | 0.85 | 167.3568 | 0.003549 | 47.15604 | 0.005 | 20 | 55.22682
2.383333333 | 0.852 | 167.3568 | 0.00354888 | 47.15764 | 0.005 | 20 | 55.22869
2.4 | 1.011 | 49.5872 | 0.00353934 | 14.0103 | 0.004 | 20 | 55.37756
2.416666667 | 1.012 | 49.5872 | 0.00353928 | 14.01053 | 0.004 | 20 | 55.3785
2.433333333 | 1.012 | 54.236 | 0.00353928 | 15.32402 | 0.004 | 20 | 55.3785
2.45 | 1.013 | 60.4344 | 0.00353922 | 17.07563 | 0.004 | 20 | 55.37943
2.466666667 | 1.013 | 66.6328 | 0.00353922 | 18.82697 | 0.004 | 20 | 55.37943
2.483333333 | 1.014 | 72.8312 | 0.00353916 | 20.57867 | 0.004 | 20 | 55.38037
2.5 | 1.015 | 79.0296 | 0.0035391 | 22.33042 | 0.004 | 20 | 55.38131
2.516666667 | 1.015 | 86.7776 | 0.0035391 | 24.51968 | 0.004 | 20 | 55.38131
2.533333333 | 1.016 | 92.976 | 0.00353904 | 26.27153 | 0.004 | 20 | 55.38225
2.55 | 1.017 | 102.2736 | 0.00353898 | 28.89917 | 0.004 | 20 | 55.38319
2.566666667 | 1.017 | 105.3728 | 0.00353898 | 29.77491 | 0.004 | 20 | 55.38319
2.583333333 | 1.017 | 113.1208 | 0.00353898 | 31.96424 | 0.004 | 20 | 55.38319
2.6 | 1.018 | 117.7696 | 0.00353892 | 33.2784 | 0.004 | 20 | 55.38413
2.616666667 | 1.018 | 123.968 | 0.00353892 | 35.0299 | 0.004 | 20 | 55.38413
2.633333333 | 1.019 | 133.2656 | 0.00353886 | 37.65778 | 0.004 | 20 | 55.38507
2.65 | 1.02 | 139.464 | 0.0035388 | 39.40997 | 0.004 | 20 | 55.38601
2.666666667 | 1.021 | 144.1128 | 0.00353874 | 40.72433 | 0.004 | 20 | 55.38695
2.683333333 | 1.021 | 151.8608 | 0.00353874 | 42.91381 | 0.004 | 20 | 55.38695
2.7 | 1.023 | 158.0592 | 0.00353862 | 44.6669 | 0.004 | 20 | 55.38882
2.716666667 | 1.024 | 161.1584 | 0.00353856 | 45.5435 | 0.004 | 20 | 55.38976
2.733333333 | 1.026 | 167.3568 | 0.00353844 | 47.29677 | 0.004 | 20 | 55.39164
2.75 | 1.189 | 167.3568 | 0.00352866 | 47.42786 | 0.003 | 20 | 55.54516
2.766666667 | 1.189 | 51.1368 | 0.00352866 | 14.49185 | 0.002 | 20 | 55.54516
2.783333333 | 1.19 | 51.1368 | 0.0035286 | 14.49209 | 0.002 | 20 | 55.54611
2.8 | 1.191 | 55.7856 | 0.00352854 | 15.80983 | 0.002 | 20 | 55.54705
2.816666667 | 1.191 | 61.984 | 0.00352854 | 17.56647 | 0.002 | 20 | 55.54705
2.833333333 | 1.192 | 68.1824 | 0.00352848 | 19.32345 | 0.002 | 20 | 55.548
2.85 | 1.192 | 74.3808 | 0.00352848 | 21.08013 | 0.002 | 20 | 55.548
2.866666667 | 1.193 | 80.5792 | 0.00352842 | 22.83719 | 0.002 | 20 | 55.54894
2.883333333 | 1.193 | 86.7776 | 0.00352842 | 24.5939 | 0.002 | 20 | 55.54894
2.9 | 1.194 | 92.976 | 0.00352836 | 26.35105 | 0.002 | 20 | 55.54989
2.916666667 | 1.195 | 100.724 | 0.0035283 | 28.54746 | 0.002 | 20 | 55.55083
2.933333333 | 1.195 | 106.9224 | 0.0035283 | 30.30423 | 0.002 | 20 | 55.55083
2.95 | 1.195 | 113.1208 | 0.0035283 | 32.06099 | 0.002 | 20 | 55.55083
2.966666667 | 1.196 | 119.3192 | 0.00352824 | 33.81833 | 0.002 | 20 | 55.55178
2.983333333 | 1.197 | 125.5176 | 0.00352818 | 35.57574 | 0.002 | 20 | 55.55272
3 | 1.197 | 131.716 | 0.00352818 | 37.33256 | 0.002 | 20 | 55.55272
3.016666667 | 1.198 | 137.9144 | 0.00352812 | 39.09005 | 0.002 | 20 | 55.55367
3.033333333 | 1.198 | 142.5632 | 0.00352812 | 40.4077 | 0.002 | 20 | 55.55367
3.05 | 1.199 | 148.7616 | 0.00352806 | 42.16527 | 0.002 | 20 | 55.55461
3.066666667 | 1.2 | 153.4104 | 0.003528 | 43.48367 | 0.002 | 20 | 55.55556
3.083333333 | 1.202 | 159.6088 | 0.00352788 | 45.24213 | 0.002 | 20 | 55.55745
3.1 | 1.203 | 159.6088 | 0.00352782 | 45.2429 | 0.002 | 20 | 55.55839
3.116666667 | 1.37 | 41.8392 | 0.0035178 | 11.89357 | 0.001 | 20 | 55.71664
3.133333333 | 1.37 | 41.8392 | 0.0035178 | 11.89357 | 0.001 | 20 | 55.71664
3.15 | 1.371 | 49.5872 | 0.00351774 | 14.09632 | 0.001 | 20 | 55.71759
3.166666667 | 1.371 | 52.6864 | 0.00351774 | 14.97734 | 0.001 | 20 | 55.71759
3.183333333 | 1.371 | 57.3352 | 0.00351774 | 16.29887 | 0.001 | 20 | 55.71759
3.2 | 1.372 | 63.5336 | 0.00351768 | 18.06122 | 0.001 | 20 | 55.71854
3.216666667 | 1.372 | 69.732 | 0.00351768 | 19.82329 | 0.001 | 20 | 55.71854
3.233333333 | 1.373 | 75.9304 | 0.00351762 | 21.58573 | 0.001 | 20 | 55.71949
3.25 | 1.373 | 83.6784 | 0.00351762 | 23.78836 | 0.001 | 20 | 55.71949
3.266666667 | 1.374 | 91.4264 | 0.00351756 | 25.99143 | 0.001 | 20 | 55.72044
3.283333333 | 1.374 | 97.6248 | 0.00351756 | 27.75356 | 0.001 | 20 | 55.72044
3.3 | 1.375 | 103.8232 | 0.0035175 | 29.51619 | 0.001 | 20 | 55.72139
3.316666667 | 1.375 | 108.472 | 0.0035175 | 30.83781 | 0.001 | 20 | 55.72139
3.333333333 | 1.376 | 113.1208 | 0.00351744 | 32.15998 | 0.001 | 20 | 55.72234
3.35 | 1.376 | 120.8688 | 0.00351744 | 34.36272 | 0.001 | 20 | 55.72234
3.366666667 | 1.377 | 127.0672 | 0.00351738 | 36.12553 | 0.001 | 20 | 55.72329
3.383333333 | 1.378 | 133.2656 | 0.00351732 | 37.88839 | 0.001 | 20 | 55.72424
3.4 | 1.379 | 139.464 | 0.00351726 | 39.65132 | 0.001 | 20 | 55.7252
3.416666667 | 1.379 | 147.212 | 0.00351726 | 41.85417 | 0.001 | 20 | 55.7252
3.433333333 | 1.38 | 153.4104 | 0.0035172 | 43.6172 | 0.001 | 20 | 55.72615
3.45 | 1.381 | 159.6088 | 0.00351714 | 45.38028 | 0.001 | 20 | 55.7271
3.466666667 | 1.382 | 164.2576 | 0.00351708 | 46.70283 | 0.001 | 20 | 55.72805
3.483333333 | 1.384 | 164.2576 | 0.00351696 | 46.70443 | 0.001 | 20 | 55.72995
3.5 | 1.55 | 46.488 | 0.003507 | 13.25577 | 0 | 20 | 55.88822
3.516666667 | 1.55 | 46.488 | 0.003507 | 13.25577 | 0 | 20 | 55.88822
3.533333333 | 1.55 | 51.1368 | 0.003507 | 14.58135 | 0 | 20 | 55.88822
3.55 | 1.551 | 55.7856 | 0.00350694 | 15.9072 | 0 | 20 | 55.88918
3.566666667 | 1.551 | 63.5336 | 0.00350694 | 18.11653 | 0 | 20 | 55.88918
3.583333333 | 1.551 | 68.1824 | 0.00350694 | 19.44213 | 0 | 20 | 55.88918
3.6 | 1.552 | 72.8312 | 0.00350688 | 20.76809 | 0 | 20 | 55.89014
3.616666667 | 1.552 | 80.5792 | 0.00350688 | 22.97746 | 0 | 20 | 55.89014
3.633333333 | 1.552 | 86.7776 | 0.00350688 | 24.74496 | 0 | 20 | 55.89014
3.65 | 1.553 | 92.976 | 0.00350682 | 26.51291 | 0 | 20 | 55.89109
3.666666667 | 1.553 | 97.6248 | 0.00350682 | 27.83855 | 0 | 20 | 55.89109
3.683333333 | 1.554 | 105.3728 | 0.00350676 | 30.04848 | 0 | 20 | 55.89205
3.7 | 1.554 | 113.1208 | 0.00350676 | 32.25792 | 0 | 20 | 55.89205
3.716666667 | 1.555 | 119.3192 | 0.0035067 | 34.02606 | 0 | 20 | 55.893
3.733333333 | 1.555 | 125.5176 | 0.0035067 | 35.79365 | 0 | 20 | 55.893
3.75 | 1.556 | 131.716 | 0.00350664 | 37.56188 | 0 | 20 | 55.89396
3.766666667 | 1.556 | 136.3648 | 0.00350664 | 38.8876 | 0 | 20 | 55.89396
3.783333333 | 1.557 | 141.0136 | 0.00350658 | 40.214 | 0 | 20 | 55.89492
3.8 | 1.558 | 148.7616 | 0.00350652 | 42.42428 | 0 | 20 | 55.89587
3.816666667 | 1.559 | 156.5096 | 0.00350646 | 44.63465 | 0 | 20 | 55.89683
3.833333333 | 1.56 | 162.708 | 0.0035064 | 46.40315 | 0 | 20 | 55.89779
3.85 | 1.561 | 162.708 | 0.00350634 | 46.40394 | 0 | 20 | 55.89874
3.866666667 | 1.733 | 41.8392 | 0.00349602 | 11.96767 | -0.001 | 20 | 56.06375
3.883333333 | 1.733 | 41.8392 | 0.00349602 | 11.96767 | -0.001 | 20 | 56.06375
3.9 | 1.733 | 49.5872 | 0.00349602 | 14.1839 | -0.001 | 20 | 56.06375
3.916666667 | 1.733 | 52.6864 | 0.00349602 | 15.07039 | -0.001 | 20 | 56.06375
3.933333333 | 1.734 | 55.7856 | 0.00349596 | 15.95716 | -0.001 | 20 | 56.06471
3.95 | 1.734 | 63.5336 | 0.00349596 | 18.17343 | -0.001 | 20 | 56.06471
3.966666667 | 1.734 | 66.6328 | 0.00349596 | 19.05994 | -0.001 | 20 | 56.06471
3.983333333 | 1.735 | 72.8312 | 0.0034959 | 20.83332 | -0.001 | 20 | 56.06568
4 | 1.735 | 83.6784 | 0.0034959 | 23.93615 | -0.001 | 20 | 56.06568
4.016666667 | 1.736 | 91.4264 | 0.00349584 | 26.15291 | -0.001 | 20 | 56.06664
4.033333333 | 1.736 | 97.6248 | 0.00349584 | 27.92599 | -0.001 | 20 | 56.06664
4.05 | 1.737 | 102.2736 | 0.00349578 | 29.2563 | -0.001 | 20 | 56.0676
4.066666667 | 1.737 | 110.0216 | 0.00349578 | 31.47269 | -0.001 | 20 | 56.0676
4.083333333 | 1.737 | 114.6704 | 0.00349578 | 32.80252 | -0.001 | 20 | 56.0676
4.1 | 1.738 | 119.3192 | 0.00349572 | 34.13294 | -0.001 | 20 | 56.06856
4.116666667 | 1.738 | 127.0672 | 0.00349572 | 36.34936 | -0.001 | 20 | 56.06856
4.133333333 | 1.739 | 134.8152 | 0.00349566 | 38.56645 | -0.001 | 20 | 56.06953
4.15 | 1.739 | 139.464 | 0.00349566 | 39.89633 | -0.001 | 20 | 56.06953
4.166666667 | 1.74 | 147.212 | 0.0034956 | 42.11351 | -0.001 | 20 | 56.07049
4.183333333 | 1.741 | 154.96 | 0.00349554 | 44.33078 | -0.001 | 20 | 56.07145
4.2 | 1.742 | 159.6088 | 0.00349548 | 45.66148 | -0.001 | 20 | 56.07241
4.216666667 | 1.743 | 159.6088 | 0.00349542 | 45.66227 | -0.001 | 20 | 56.07338
4.233333333 | 1.744 | 97.6248 | 0.00349536 | 27.92983 | -0.001 | 20 | 56.07434
4.25 | 1.918 | 43.3888 | 0.00348492 | 12.45044 | -0.002 | 20 | 56.24232
4.266666667 | 1.918 | 43.3888 | 0.00348492 | 12.45044 | -0.002 | 20 | 56.24232
4.283333333 | 1.918 | 49.5872 | 0.00348492 | 14.22908 | -0.002 | 20 | 56.24232
4.3 | 1.919 | 54.236 | 0.00348486 | 15.56332 | -0.002 | 20 | 56.24329
4.316666667 | 1.919 | 58.8848 | 0.00348486 | 16.89732 | -0.002 | 20 | 56.24329
4.333333333 | 1.919 | 65.0832 | 0.00348486 | 18.67599 | -0.002 | 20 | 56.24329
4.35 | 1.92 | 69.732 | 0.0034848 | 20.01033 | -0.002 | 20 | 56.24426
4.366666667 | 1.92 | 74.3808 | 0.0034848 | 21.34435 | -0.002 | 20 | 56.24426
4.383333333 | 1.921 | 80.5792 | 0.00348474 | 23.12345 | -0.002 | 20 | 56.24523
4.4 | 1.921 | 88.3272 | 0.00348474 | 25.34686 | -0.002 | 20 | 56.24523
4.416666667 | 1.921 | 94.5256 | 0.00348474 | 27.12558 | -0.002 | 20 | 56.24523
4.433333333 | 1.922 | 103.8232 | 0.00348468 | 29.79418 | -0.002 | 20 | 56.2462
4.45 | 1.923 | 110.0216 | 0.00348462 | 31.57349 | -0.002 | 20 | 56.24717
4.466666667 | 1.923 | 116.22 | 0.00348462 | 33.35227 | -0.002 | 20 | 56.24717
4.483333333 | 1.923 | 120.8688 | 0.00348462 | 34.68636 | -0.002 | 20 | 56.24717
4.5 | 1.924 | 128.6168 | 0.00348456 | 36.91049 | -0.002 | 20 | 56.24813
4.516666667 | 1.924 | 134.8152 | 0.00348456 | 38.6893 | -0.002 | 20 | 56.24813
4.533333333 | 1.925 | 139.464 | 0.0034845 | 40.02411 | -0.002 | 20 | 56.2491
4.55 | 1.925 | 145.6624 | 0.0034845 | 41.80296 | -0.002 | 20 | 56.2491
4.566666667 | 1.926 | 150.3112 | 0.00348444 | 43.13784 | -0.002 | 20 | 56.25007
4.583333333 | 1.927 | 158.0592 | 0.00348438 | 45.36222 | -0.002 | 20 | 56.25104
4.6 | 1.929 | 158.0592 | 0.00348426 | 45.36378 | -0.002 | 20 | 56.25298
4.616666667 | 2.104 | 38.74 | 0.00347376 | 11.15218 | -0.003 | 20 | 56.42301
4.633333333 | 2.104 | 38.74 | 0.00347376 | 11.15218 | -0.003 | 20 | 56.42301
4.65 | 2.104 | 44.9384 | 0.00347376 | 12.93653 | -0.003 | 20 | 56.42301
4.666666667 | 2.104 | 51.1368 | 0.00347376 | 14.72088 | -0.003 | 20 | 56.42301
4.683333333 | 2.105 | 54.236 | 0.0034737 | 15.61332 | -0.003 | 20 | 56.42399
4.7 | 2.105 | 57.3352 | 0.0034737 | 16.50551 | -0.003 | 20 | 56.42399
4.716666667 | 2.105 | 63.5336 | 0.0034737 | 18.28989 | -0.004 | 20 | 56.42399
4.733333333 | 2.106 | 68.1824 | 0.00347364 | 19.62852 | -0.004 | 20 | 56.42496
4.75 | 2.106 | 75.9304 | 0.00347364 | 21.85903 | -0.004 | 20 | 56.42496
4.766666667 | 2.107 | 82.1288 | 0.00347358 | 23.64385 | -0.004 | 20 | 56.42594
4.783333333 | 2.107 | 88.3272 | 0.00347358 | 25.42829 | -0.004 | 20 | 56.42594
4.8 | 2.107 | 94.5256 | 0.00347358 | 27.21273 | -0.004 | 20 | 56.42594
4.816666667 | 2.108 | 100.724 | 0.00347352 | 28.99767 | -0.004 | 20 | 56.42691
4.833333333 | 2.108 | 105.3728 | 0.00347352 | 30.33603 | -0.004 | 20 | 56.42691
4.85 | 2.109 | 110.0216 | 0.00347346 | 31.67493 | -0.004 | 20 | 56.42788
4.866666667 | 2.109 | 117.7696 | 0.00347346 | 33.90556 | -0.004 | 20 | 56.42788
4.883333333 | 2.11 | 123.968 | 0.0034734 | 35.69068 | -0.004 | 20 | 56.42886
4.9 | 2.11 | 131.716 | 0.0034734 | 37.92135 | -0.004 | 20 | 56.42886
4.916666667 | 2.111 | 139.464 | 0.00347334 | 40.15271 | -0.004 | 20 | 56.42983
4.933333333 | 2.111 | 145.6624 | 0.00347334 | 41.93727 | -0.004 | 20 | 56.42983
4.95 | 2.112 | 150.3112 | 0.00347328 | 43.27644 | -0.004 | 20 | 56.43081
4.966666667 | 2.113 | 154.96 | 0.00347322 | 44.61566 | -0.004 | 20 | 56.43178
4.983333333 | 2.114 | 159.6088 | 0.00347316 | 45.95492 | -0.004 | 20 | 56.43276
5 | 2.116 | 159.6088 | 0.00347304 | 45.95651 | -0.004 | 20 | 56.43471
5.016666667 | 2.289 | 40.2896 | 0.00346266 | 11.63545 | -0.005 | 20 | 56.60388
5.033333333 | 2.289 | 40.2896 | 0.00346266 | 11.63545 | -0.005 | 20 | 56.60388
5.05 | 2.289 | 49.5872 | 0.00346266 | 14.32055 | -0.005 | 20 | 56.60388
5.066666667 | 2.289 | 54.236 | 0.00346266 | 15.6631 | -0.005 | 20 | 56.60388
5.083333333 | 2.289 | 58.8848 | 0.00346266 | 17.00565 | -0.005 | 20 | 56.60388
5.1 | 2.29 | 61.984 | 0.0034626 | 17.901 | -0.005 | 20 | 56.60486
5.116666667 | 2.29 | 68.1824 | 0.0034626 | 19.6911 | -0.005 | 20 | 56.60486
5.133333333 | 2.291 | 74.3808 | 0.00346254 | 21.48157 | -0.005 | 20 | 56.60584
5.15 | 2.291 | 79.0296 | 0.00346254 | 22.82417 | -0.005 | 20 | 56.60584
5.166666667 | 2.291 | 86.7776 | 0.00346254 | 25.06183 | -0.005 | 20 | 56.60584
5.183333333 | 2.292 | 92.976 | 0.00346248 | 26.85243 | -0.005 | 20 | 56.60683
5.2 | 2.292 | 100.724 | 0.00346248 | 29.09013 | -0.005 | 20 | 56.60683
5.216666667 | 2.293 | 106.9224 | 0.00346242 | 30.88083 | -0.005 | 20 | 56.60781
5.233333333 | 2.293 | 114.6704 | 0.00346242 | 33.11857 | -0.005 | 20 | 56.60781
5.25 | 2.293 | 119.3192 | 0.00346242 | 34.46121 | -0.005 | 20 | 56.60781
5.266666667 | 2.294 | 123.968 | 0.00346236 | 35.80448 | -0.005 | 20 | 56.60879
5.283333333 | 2.294 | 128.6168 | 0.00346236 | 37.14715 | -0.005 | 20 | 56.60879
5.3 | 2.295 | 134.8152 | 0.0034623 | 38.93805 | -0.005 | 20 | 56.60977
5.316666667 | 2.295 | 142.5632 | 0.0034623 | 41.17587 | -0.005 | 20 | 56.60977
5.333333333 | 2.296 | 148.7616 | 0.00346224 | 42.96687 | -0.005 | 20 | 56.61075
5.35 | 2.297 | 156.5096 | 0.00346218 | 45.20551 | -0.005 | 20 | 56.61173
5.366666667 | 2.298 | 156.5096 | 0.00346212 | 45.20629 | -0.005 | 20 | 56.61271
5.383333333 | 2.47 | 40.2896 | 0.0034518 | 11.67206 | -0.006 | 20 | 56.78197
5.4 | 2.47 | 40.2896 | 0.0034518 | 11.67206 | -0.006 | 20 | 56.78197
5.416666667 | 2.47 | 44.9384 | 0.0034518 | 13.01883 | -0.006 | 20 | 56.78197
5.433333333 | 2.47 | 49.5872 | 0.0034518 | 14.36561 | -0.006 | 20 | 56.78197
5.45 | 2.47 | 54.236 | 0.0034518 | 15.71238 | -0.006 | 20 | 56.78197
5.466666667 | 2.471 | 60.4344 | 0.00345174 | 17.50839 | -0.006 | 20 | 56.78296
5.483333333 | 2.471 | 65.0832 | 0.00345174 | 18.85519 | -0.006 | 20 | 56.78296
5.5 | 2.472 | 71.2816 | 0.00345168 | 20.65128 | -0.006 | 20 | 56.78394
5.516666667 | 2.472 | 80.5792 | 0.00345168 | 23.34492 | -0.006 | 20 | 56.78394
5.533333333 | 2.472 | 86.7776 | 0.00345168 | 25.14069 | -0.006 | 20 | 56.78394
5.55 | 2.473 | 96.0752 | 0.00345162 | 27.83481 | -0.006 | 20 | 56.78493
5.566666667 | 2.473 | 100.724 | 0.00345162 | 29.18166 | -0.006 | 20 | 56.78493
5.583333333 | 2.474 | 105.3728 | 0.00345156 | 30.52904 | -0.006 | 20 | 56.78592
5.6 | 2.474 | 111.5712 | 0.00345156 | 32.32486 | -0.006 | 20 | 56.78592
5.616666667 | 2.475 | 120.8688 | 0.0034515 | 35.01921 | -0.006 | 20 | 56.7869
5.633333333 | 2.475 | 127.0672 | 0.0034515 | 36.81507 | -0.006 | 20 | 56.7869
5.65 | 2.475 | 133.2656 | 0.0034515 | 38.61092 | -0.006 | 20 | 56.7869
5.666666667 | 2.476 | 141.0136 | 0.00345144 | 40.85645 | -0.006 | 20 | 56.78789
5.683333333 | 2.477 | 147.212 | 0.00345138 | 42.65308 | -0.006 | 20 | 56.78888
5.7 | 2.478 | 151.8608 | 0.00345132 | 44.00079 | -0.006 | 20 | 56.78987
5.716666667 | 2.479 | 159.6088 | 0.00345126 | 46.24653 | -0.006 | 20 | 56.79085
5.733333333 | 2.48 | 159.6088 | 0.0034512 | 46.24733 | -0.006 | 20 | 56.79184
5.75 | 2.65 | 43.3888 | 0.003441 | 12.60936 | -0.006 | 20 | 56.96019
5.766666667 | 2.65 | 43.3888 | 0.003441 | 12.60936 | -0.006 | 20 | 56.96019
5.783333333 | 2.65 | 49.5872 | 0.003441 | 14.41069 | -0.006 | 20 | 56.96019
5.8 | 2.65 | 54.236 | 0.003441 | 15.7617 | -0.006 | 20 | 56.96019
5.816666667 | 2.65 | 61.984 | 0.003441 | 18.01337 | -0.006 | 20 | 56.96019
5.833333333 | 2.651 | 66.6328 | 0.00344094 | 19.36471 | -0.006 | 20 | 56.96118
5.85 | 2.651 | 72.8312 | 0.00344094 | 21.16608 | -0.006 | 20 | 56.96118
5.866666667 | 2.651 | 79.0296 | 0.00344094 | 22.96744 | -0.006 | 20 | 56.96118
5.883333333 | 2.652 | 85.228 | 0.00344088 | 24.76925 | -0.006 | 20 | 56.96217
5.9 | 2.652 | 89.8768 | 0.00344088 | 26.12029 | -0.006 | 20 | 56.96217
5.916666667 | 2.653 | 96.0752 | 0.00344082 | 27.92218 | -0.006 | 20 | 56.96317
5.933333333 | 2.653 | 106.9224 | 0.00344082 | 31.07469 | -0.006 | 20 | 56.96317
5.95 | 2.653 | 113.1208 | 0.00344082 | 32.87612 | -0.006 | 20 | 56.96317
5.966666667 | 2.654 | 119.3192 | 0.00344076 | 34.67815 | -0.006 | 20 | 56.96416
5.983333333 | 2.654 | 127.0672 | 0.00344076 | 36.92998 | -0.006 | 20 | 56.96416
6 | 2.655 | 133.2656 | 0.0034407 | 38.73212 | -0.006 | 20 | 56.96515
6.016666667 | 2.655 | 139.464 | 0.0034407 | 40.53361 | -0.006 | 20 | 56.96515
6.033333333 | 2.656 | 144.1128 | 0.00344064 | 41.88546 | -0.006 | 20 | 56.96615
6.05 | 2.657 | 148.7616 | 0.00344058 | 43.23736 | -0.006 | 20 | 56.96714
6.066666667 | 2.658 | 156.5096 | 0.00344052 | 45.4901 | -0.006 | 20 | 56.96813
6.083333333 | 2.659 | 156.5096 | 0.00344046 | 45.49089 | -0.006 | 20 | 56.96913
6.1 | 2.831 | 41.8392 | 0.00343014 | 12.19752 | -0.008 | 20 | 57.14052
6.116666667 | 2.831 | 41.8392 | 0.00343014 | 12.19752 | -0.008 | 20 | 57.14052
6.133333333 | 2.831 | 48.0376 | 0.00343014 | 14.00456 | -0.008 | 20 | 57.14052
6.15 | 2.831 | 54.236 | 0.00343014 | 15.8116 | -0.008 | 20 | 57.14052
6.166666667 | 2.831 | 57.3352 | 0.00343014 | 16.71512 | -0.008 | 20 | 57.14052
6.183333333 | 2.831 | 63.5336 | 0.00343014 | 18.52216 | -0.008 | 20 | 57.14052
6.2 | 2.831 | 68.1824 | 0.00343014 | 19.87744 | -0.008 | 20 | 57.14052
6.216666667 | 2.832 | 74.3808 | 0.00343008 | 21.68486 | -0.008 | 20 | 57.14152
6.233333333 | 2.832 | 83.6784 | 0.00343008 | 24.39547 | -0.008 | 20 | 57.14152
6.25 | 2.833 | 91.4264 | 0.00343002 | 26.65477 | -0.008 | 20 | 57.14252
6.266666667 | 2.833 | 97.6248 | 0.00343002 | 28.46187 | -0.008 | 20 | 57.14252
6.283333333 | 2.833 | 105.3728 | 0.00343002 | 30.72075 | -0.008 | 20 | 57.14252
6.3 | 2.834 | 111.5712 | 0.00342996 | 32.52843 | -0.008 | 20 | 57.14352
6.316666667 | 2.834 | 116.22 | 0.00342996 | 33.88378 | -0.008 | 20 | 57.14352
6.333333333 | 2.835 | 122.4184 | 0.0034299 | 35.69154 | -0.008 | 20 | 57.14452
6.35 | 2.835 | 128.6168 | 0.0034299 | 37.4987 | -0.008 | 20 | 57.14452
6.366666667 | 2.836 | 134.8152 | 0.00342984 | 39.30656 | -0.008 | 20 | 57.14552
6.383333333 | 2.836 | 142.5632 | 0.00342984 | 41.56555 | -0.008 | 20 | 57.14552
6.4 | 2.837 | 148.7616 | 0.00342978 | 43.37351 | -0.008 | 20 | 57.14652
6.416666667 | 2.838 | 154.96 | 0.00342972 | 45.18153 | -0.008 | 20 | 57.14752
6.433333333 | 2.839 | 154.96 | 0.00342966 | 45.18232 | -0.008 | 20 | 57.14852
6.45 | 3.012 | 38.74 | 0.00341928 | 11.32987 | -0.009 | 20 | 57.32201
6.466666667 | 3.013 | 38.74 | 0.00341922 | 11.33007 | -0.009 | 20 | 57.32302
6.483333333 | 3.013 | 43.3888 | 0.00341922 | 12.68968 | -0.009 | 20 | 57.32302
6.5 | 3.013 | 51.1368 | 0.00341922 | 14.95569 | -0.009 | 40 | 114.646
6.516666667 | 3.013 | 57.3352 | 0.00341922 | 16.7685 | -0.009 | 40 | 114.646
6.533333333 | 3.013 | 61.984 | 0.00341922 | 18.12811 | -0.009 | 40 | 114.646
6.55 | 3.013 | 66.6328 | 0.00341922 | 19.48772 | -0.009 | 40 | 114.646
6.566666667 | 3.013 | 72.8312 | 0.00341922 | 21.30053 | -0.009 | 40 | 114.646
6.583333333 | 3.014 | 80.5792 | 0.00341916 | 23.56696 | -0.009 | 40 | 114.648
6.6 | 3.016 | 89.8768 | 0.00341904 | 26.28714 | -0.016 | 40 | 114.6521
6.616666667 | 3.017 | 96.0752 | 0.00341898 | 28.10054 | -0.018 | 40 | 114.6541
6.633333333 | 3.018 | 103.8232 | 0.00341892 | 30.36725 | -0.018 | 40 | 114.6561
6.65 | 3.018 | 111.5712 | 0.00341892 | 32.63346 | -0.018 | 40 | 114.6561
6.666666667 | 3.019 | 117.7696 | 0.00341886 | 34.44704 | -0.018 | 40 | 114.6581
6.683333333 | 3.019 | 125.5176 | 0.00341886 | 36.71329 | -0.018 | 40 | 114.6581
6.7 | 3.02 | 131.716 | 0.0034188 | 38.52697 | -0.018 | 40 | 114.6601
6.716666667 | 3.021 | 139.464 | 0.00341874 | 40.79398 | -0.018 | 40 | 114.6621
6.733333333 | 3.021 | 145.6624 | 0.00341874 | 42.60704 | -0.018 | 40 | 114.6621
6.75 | 3.022 | 151.8608 | 0.00341868 | 44.42089 | -0.019 | 40 | 114.6641
6.766666667 | 3.022 | 159.6088 | 0.00341868 | 46.68726 | -0.019 | 40 | 114.6641
6.783333333 | 3.023 | 164.2576 | 0.00341862 | 48.04793 | -0.019 | 40 | 114.6662
6.8 | 3.023 | 173.5552 | 0.00341862 | 50.76762 | -0.019 | 40 | 114.6662
6.816666667 | 3.024 | 181.3032 | 0.00341856 | 53.03496 | -0.019 | 40 | 114.6682
6.833333333 | 3.025 | 189.0512 | 0.0034185 | 55.30238 | -0.019 | 40 | 114.6702
6.85 | 3.026 | 195.2496 | 0.00341844 | 57.11658 | -0.019 | 40 | 114.6722
6.866666667 | 3.027 | 206.0968 | 0.00341838 | 60.29078 | -0.019 | 40 | 114.6742
6.883333333 | 3.028 | 213.8448 | 0.00341832 | 62.55845 | -0.019 | 40 | 114.6762
6.9 | 3.029 | 220.0432 | 0.00341826 | 64.37287 | -0.019 | 40 | 114.6782
6.916666667 | 3.03 | 226.2416 | 0.0034182 | 66.18735 | -0.019 | 40 | 114.6802
6.933333333 | 3.031 | 233.9896 | 0.00341814 | 68.45524 | -0.019 | 40 | 114.6823
6.95 | 3.032 | 238.6384 | 0.00341808 | 69.81651 | -0.019 | 40 | 114.6843
6.966666667 | 3.033 | 249.4856 | 0.00341802 | 72.99126 | -0.019 | 40 | 114.6863
6.983333333 | 3.035 | 255.684 | 0.0034179 | 74.80734 | -0.019 | 40 | 114.6903
7 | 3.037 | 261.8824 | 0.00341778 | 76.62354 | -0.019 | 40 | 114.6943
7.016666667 | 3.038 | 271.18 | 0.00341772 | 79.34529 | -0.019 | 40 | 114.6963
7.033333333 | 3.04 | 277.3784 | 0.0034176 | 81.16175 | -0.019 | 40 | 114.7004
7.05 | 3.042 | 285.1264 | 0.00341748 | 83.43177 | -0.019 | 40 | 114.7044
7.066666667 | 3.044 | 291.3248 | 0.00341736 | 85.2485 | -0.019 | 40 | 114.7084
7.083333333 | 3.046 | 295.9736 | 0.00341724 | 86.61189 | -0.019 | 40 | 114.7125
7.1 | 3.048 | 303.7216 | 0.00341712 | 88.88233 | -0.019 | 40 | 114.7165
7.116666667 | 3.049 | 311.4696 | 0.00341706 | 91.15134 | -0.019 | 40 | 114.7185
7.133333333 | 3.052 | 319.2176 | 0.00341688 | 93.42371 | -0.019 | 40 | 114.7245
7.15 | 3.054 | 325.416 | 0.00341676 | 95.24111 | -0.019 | 40 | 114.7286
7.166666667 | 3.057 | 325.416 | 0.00341658 | 95.24612 | -0.019 | 40 | 114.7346
7.183333333 | 3.06 | 37.1904 | 0.0034164 | 10.88584 | -0.019 | 40 | 114.7407
7.2 | 3.396 | 37.1904 | 0.00339624 | 10.95046 | -0.025 | 40 | 115.4218
7.216666667 | 3.396 | 43.3888 | 0.00339624 | 12.77554 | -0.025 | 40 | 115.4218
7.233333333 | 3.397 | 49.5872 | 0.00339618 | 14.60088 | -0.025 | 40 | 115.4238
7.25 | 3.397 | 54.236 | 0.00339618 | 15.96971 | -0.025 | 40 | 115.4238
7.266666667 | 3.397 | 57.3352 | 0.00339618 | 16.88226 | -0.025 | 40 | 115.4238
7.283333333 | 3.398 | 63.5336 | 0.00339612 | 18.7077 | -0.025 | 40 | 115.4258
7.3 | 3.398 | 69.732 | 0.00339612 | 20.53284 | -0.025 | 40 | 115.4258
7.316666667 | 3.399 | 75.9304 | 0.00339606 | 22.35838 | -0.025 | 40 | 115.4279
7.333333333 | 3.399 | 82.1288 | 0.00339606 | 24.18355 | -0.025 | 40 | 115.4279
7.35 | 3.4 | 91.4264 | 0.003396 | 26.92179 | -0.025 | 40 | 115.4299
7.366666667 | 3.4 | 97.6248 | 0.003396 | 28.747 | -0.025 | 40 | 115.4299
7.383333333 | 3.4 | 103.8232 | 0.003396 | 30.5722 | -0.025 | 40 | 115.4299
7.4 | 3.401 | 108.472 | 0.00339594 | 31.94167 | -0.025 | 40 | 115.432
7.416666667 | 3.401 | 114.6704 | 0.00339594 | 33.76691 | -0.025 | 40 | 115.432
7.433333333 | 3.401 | 120.8688 | 0.00339594 | 35.59215 | -0.025 | 40 | 115.432
7.45 | 3.402 | 130.1664 | 0.00339588 | 38.33068 | -0.025 | 40 | 115.434
7.466666667 | 3.402 | 139.464 | 0.00339588 | 41.06859 | -0.025 | 40 | 115.434
7.483333333 | 3.403 | 147.212 | 0.00339582 | 43.35094 | -0.025 | 40 | 115.436
7.5 | 3.403 | 151.8608 | 0.00339582 | 44.71992 | -0.025 | 40 | 115.436
7.516666667 | 3.403 | 158.0592 | 0.00339582 | 46.54522 | -0.025 | 40 | 115.436
7.533333333 | 3.404 | 165.8072 | 0.00339576 | 48.82771 | -0.025 | 40 | 115.4381
7.55 | 3.404 | 173.5552 | 0.00339576 | 51.10938 | -0.025 | 40 | 115.4381
7.566666667 | 3.405 | 181.3032 | 0.0033957 | 53.392 | -0.025 | 40 | 115.4401
7.583333333 | 3.405 | 189.0512 | 0.0033957 | 55.6737 | -0.025 | 40 | 115.4401
7.6 | 3.406 | 195.2496 | 0.00339564 | 57.50009 | -0.025 | 40 | 115.4422
7.616666667 | 3.407 | 206.0968 | 0.00339558 | 60.69561 | -0.025 | 40 | 115.4442
7.633333333 | 3.407 | 212.2952 | 0.00339558 | 62.52104 | -0.025 | 40 | 115.4442
7.65 | 3.408 | 220.0432 | 0.00339552 | 64.80398 | -0.025 | 40 | 115.4462
7.666666667 | 3.408 | 227.7912 | 0.00339552 | 67.08581 | -0.025 | 40 | 115.4462
7.683333333 | 3.409 | 235.5392 | 0.00339546 | 69.36886 | -0.025 | 40 | 115.4483
7.7 | 3.41 | 241.7376 | 0.0033954 | 71.19562 | -0.025 | 40 | 115.4503
7.716666667 | 3.411 | 249.4856 | 0.00339534 | 73.47883 | -0.025 | 40 | 115.4524
7.733333333 | 3.411 | 260.3328 | 0.00339534 | 76.67356 | -0.025 | 40 | 115.4524
7.75 | 3.412 | 269.6304 | 0.00339528 | 79.4133 | -0.025 | 40 | 115.4544
7.766666667 | 3.413 | 277.3784 | 0.00339522 | 81.69674 | -0.025 | 40 | 115.4564
7.783333333 | 3.414 | 283.5768 | 0.00339516 | 83.52384 | -0.025 | 40 | 115.4585
7.8 | 3.415 | 294.424 | 0.0033951 | 86.72027 | -0.025 | 40 | 115.4605
7.816666667 | 3.416 | 300.6224 | 0.00339504 | 88.54753 | -0.025 | 40 | 115.4626
7.833333333 | 3.417 | 305.2712 | 0.00339498 | 89.91841 | -0.025 | 40 | 115.4646
7.85 | 3.419 | 314.5688 | 0.00339486 | 92.66032 | -0.025 | 40 | 115.4687
7.866666667 | 3.42 | 322.3168 | 0.0033948 | 94.94427 | -0.025 | 40 | 115.4707
7.883333333 | 3.422 | 331.6144 | 0.00339468 | 97.6865 | -0.025 | 40 | 115.4748
7.9 | 3.425 | 331.6144 | 0.0033945 | 97.69168 | -0.025 | 40 | 115.4809
7.916666667 | 3.842 | 23.244 | 0.00336948 | 6.898394 | -0.027 | 40 | 116.3384
7.933333333 | 3.842 | 23.244 | 0.00336948 | 6.898394 | -0.027 | 40 | 116.3384
7.95 | 3.843 | 29.4424 | 0.00336942 | 8.738121 | -0.027 | 40 | 116.3405
7.966666667 | 3.843 | 35.6408 | 0.00336942 | 10.57773 | -0.027 | 40 | 116.3405
7.983333333 | 3.844 | 40.2896 | 0.00336936 | 11.95764 | -0.027 | 40 | 116.3426
8 | 3.844 | 48.0376 | 0.00336936 | 14.25719 | -0.027 | 40 | 116.3426
8.016666667 | 3.844 | 51.1368 | 0.00336936 | 15.17701 | -0.027 | 40 | 116.3426
8.033333333 | 3.844 | 54.236 | 0.00336936 | 16.09683 | -0.027 | 40 | 116.3426
8.05 | 3.845 | 57.3352 | 0.0033693 | 17.01695 | -0.027 | 40 | 116.3446
8.066666667 | 3.845 | 60.4344 | 0.0033693 | 17.93678 | -0.027 | 40 | 116.3446
8.083333333 | 3.845 | 65.0832 | 0.0033693 | 19.31653 | -0.027 | 40 | 116.3446
8.1 | 3.845 | 69.732 | 0.0033693 | 20.69629 | -0.027 | 40 | 116.3446
8.116666667 | 3.846 | 79.0296 | 0.00336924 | 23.45621 | -0.027 | 40 | 116.3467
8.133333333 | 3.846 | 83.6784 | 0.00336924 | 24.83599 | -0.027 | 40 | 116.3467
8.15 | 3.847 | 91.4264 | 0.00336918 | 27.1361 | -0.027 | 40 | 116.3488
8.166666667 | 3.847 | 97.6248 | 0.00336918 | 28.97583 | -0.027 | 40 | 116.3488
8.183333333 | 3.847 | 103.8232 | 0.00336918 | 30.81557 | -0.027 | 40 | 116.3488
8.2 | 3.848 | 113.1208 | 0.00336912 | 33.57577 | -0.027 | 40 | 116.3509
8.216666667 | 3.848 | 120.8688 | 0.00336912 | 35.87548 | -0.027 | 40 | 116.3509
8.233333333 | 3.848 | 125.5176 | 0.00336912 | 37.25531 | -0.027 | 40 | 116.3509
8.25 | 3.848 | 133.2656 | 0.00336912 | 39.55502 | -0.027 | 40 | 116.3509
8.266666667 | 3.849 | 139.464 | 0.00336906 | 41.39552 | -0.027 | 40 | 116.3529
8.283333333 | 3.849 | 145.6624 | 0.00336906 | 43.23532 | -0.027 | 40 | 116.3529
8.3 | 3.85 | 153.4104 | 0.003369 | 45.53589 | -0.027 | 40 | 116.355
8.316666667 | 3.85 | 159.6088 | 0.003369 | 47.37572 | -0.027 | 40 | 116.355
8.333333333 | 3.851 | 167.3568 | 0.00336894 | 49.6764 | -0.027 | 40 | 116.3571
8.35 | 3.851 | 175.1048 | 0.00336894 | 51.97623 | -0.027 | 40 | 116.3571
8.366666667 | 3.851 | 182.8528 | 0.00336894 | 54.27606 | -0.027 | 40 | 116.3571
8.383333333 | 3.852 | 190.6008 | 0.00336888 | 56.5769 | -0.027 | 40 | 116.3591
8.4 | 3.852 | 198.3488 | 0.00336888 | 58.87678 | -0.027 | 40 | 116.3591
8.416666667 | 3.853 | 202.9976 | 0.00336882 | 60.25778 | -0.027 | 40 | 116.3612
8.433333333 | 3.853 | 212.2952 | 0.00336882 | 63.01767 | -0.027 | 40 | 116.3612
8.45 | 3.853 | 218.4936 | 0.00336882 | 64.85761 | -0.027 | 40 | 116.3612
8.466666667 | 3.854 | 229.3408 | 0.00336876 | 68.0787 | -0.027 | 40 | 116.3633
8.483333333 | 3.855 | 235.5392 | 0.0033687 | 69.91991 | -0.027 | 40 | 116.3654
8.5 | 3.855 | 243.2872 | 0.0033687 | 72.21991 | -0.027 | 40 | 116.3654
8.516666667 | 3.856 | 252.5848 | 0.00336864 | 74.98124 | -0.027 | 40 | 116.3674
8.533333333 | 3.857 | 258.7832 | 0.00336858 | 76.82264 | -0.027 | 40 | 116.3695
8.55 | 3.857 | 268.0808 | 0.00336858 | 79.58273 | -0.027 | 40 | 116.3695
8.566666667 | 3.858 | 274.2792 | 0.00336852 | 81.42425 | -0.027 | 40 | 116.3716
8.583333333 | 3.859 | 283.5768 | 0.00336846 | 84.18589 | -0.027 | 40 | 116.3737
8.6 | 3.859 | 289.7752 | 0.00336846 | 86.02602 | -0.027 | 40 | 116.3737
8.616666667 | 3.86 | 297.5232 | 0.0033684 | 88.32775 | -0.027 | 40 | 116.3757
8.633333333 | 3.861 | 305.2712 | 0.00336834 | 90.62957 | -0.027 | 40 | 116.3778
8.65 | 3.862 | 313.0192 | 0.00336828 | 92.93147 | -0.027 | 40 | 116.3799
8.666666667 | 3.864 | 320.7672 | 0.00336816 | 95.23514 | -0.027 | 40 | 116.384
8.683333333 | 3.866 | 320.7672 | 0.00336804 | 95.23854 | -0.027 | 40 | 116.3882
8.7 | 4.213 | 34.0912 | 0.00334722 | 10.18493 | -0.028 | 40 | 117.1121
8.716666667 | 4.214 | 34.0912 | 0.00334716 | 10.18511 | -0.028 | 40 | 117.1142
8.733333333 | 4.214 | 40.2896 | 0.00334716 | 12.03695 | -0.028 | 40 | 117.1142
8.75 | 4.214 | 44.9384 | 0.00334716 | 13.42583 | -0.028 | 40 | 117.1142
8.766666667 | 4.215 | 49.5872 | 0.0033471 | 14.81497 | -0.028 | 40 | 117.1163
8.783333333 | 4.215 | 52.6864 | 0.0033471 | 15.74091 | -0.028 | 40 | 117.1163
8.8 | 4.216 | 57.3352 | 0.00334704 | 17.13012 | -0.028 | 40 | 117.1184
8.816666667 | 4.216 | 61.984 | 0.00334704 | 18.51905 | -0.028 | 40 | 117.1184
8.833333333 | 4.216 | 66.6328 | 0.00334704 | 19.90798 | -0.028 | 40 | 117.1184
8.85 | 4.216 | 72.8312 | 0.00334704 | 21.75988 | -0.028 | 40 | 117.1184
8.866666667 | 4.217 | 77.48 | 0.00334698 | 23.14923 | -0.028 | 40 | 117.1205
8.883333333 | 4.217 | 83.6784 | 0.00334698 | 25.00117 | -0.028 | 40 | 117.1205
8.9 | 4.217 | 89.8768 | 0.00334698 | 26.8531 | -0.028 | 40 | 117.1205
8.916666667 | 4.218 | 97.6248 | 0.00334692 | 29.16855 | -0.028 | 40 | 117.1226
8.933333333 | 4.218 | 103.8232 | 0.00334692 | 31.02052 | -0.028 | 40 | 117.1226
8.95 | 4.219 | 110.0216 | 0.00334686 | 32.87308 | -0.028 | 40 | 117.1247
8.966666667 | 4.219 | 117.7696 | 0.00334686 | 35.18809 | -0.028 | 40 | 117.1247
8.983333333 | 4.219 | 125.5176 | 0.00334686 | 37.50309 | -0.028 | 40 | 117.1247
9 | 4.219 | 131.716 | 0.00334686 | 39.3551 | -0.028 | 40 | 117.1247
9.016666667 | 4.22 | 137.9144 | 0.0033468 | 41.20784 | -0.028 | 40 | 117.1268
9.033333333 | 4.22 | 144.1128 | 0.0033468 | 43.05988 | -0.028 | 40 | 117.1268
9.05 | 4.22 | 150.3112 | 0.0033468 | 44.91192 | -0.028 | 40 | 117.1268
9.066666667 | 4.221 | 156.5096 | 0.00334674 | 46.76479 | -0.028 | 40 | 117.1289
9.083333333 | 4.221 | 162.708 | 0.00334674 | 48.61686 | -0.028 | 40 | 117.1289
9.1 | 4.221 | 173.5552 | 0.00334674 | 51.85799 | -0.028 | 40 | 117.1289
9.116666667 | 4.222 | 181.3032 | 0.00334668 | 54.17405 | -0.028 | 40 | 117.131
9.133333333 | 4.222 | 189.0512 | 0.00334668 | 56.48918 | -0.028 | 40 | 117.131
9.15 | 4.223 | 195.2496 | 0.00334662 | 58.34233 | -0.028 | 40 | 117.1331
9.166666667 | 4.223 | 199.8984 | 0.00334662 | 59.73143 | -0.028 | 40 | 117.1331
9.183333333 | 4.223 | 209.196 | 0.00334662 | 62.50964 | -0.028 | 40 | 117.1331
9.2 | 4.224 | 215.3944 | 0.00334656 | 64.36293 | -0.028 | 40 | 117.1352
9.216666667 | 4.225 | 223.1424 | 0.0033465 | 66.67934 | -0.028 | 40 | 117.1373
9.233333333 | 4.225 | 229.3408 | 0.0033465 | 68.53154 | -0.028 | 40 | 117.1373
9.25 | 4.226 | 237.0888 | 0.00334644 | 70.84807 | -0.028 | 40 | 117.1394
9.266666667 | 4.226 | 247.936 | 0.00334644 | 74.08948 | -0.028 | 40 | 117.1394
9.283333333 | 4.227 | 255.684 | 0.00334638 | 76.40615 | -0.028 | 40 | 117.1415
9.3 | 4.227 | 260.3328 | 0.00334638 | 77.79535 | -0.028 | 40 | 117.1415
9.316666667 | 4.228 | 266.5312 | 0.00334632 | 79.64905 | -0.028 | 40 | 117.1436
9.333333333 | 4.229 | 275.8288 | 0.00334626 | 82.42898 | -0.028 | 40 | 117.1457
9.35 | 4.229 | 282.0272 | 0.00334626 | 84.28132 | -0.028 | 40 | 117.1457
9.366666667 | 4.23 | 288.2256 | 0.0033462 | 86.1352 | -0.028 | 40 | 117.1478
9.383333333 | 4.231 | 299.0728 | 0.00334614 | 89.37845 | -0.028 | 40 | 117.1499
9.4 | 4.232 | 306.8208 | 0.00334608 | 91.6956 | -0.028 | 40 | 117.152
9.416666667 | 4.233 | 314.5688 | 0.00334602 | 94.01283 | -0.028 | 40 | 117.1541
9.433333333 | 4.234 | 322.3168 | 0.00334596 | 96.33014 | -0.028 | 40 | 117.1562
9.45 | 4.235 | 330.0648 | 0.0033459 | 98.64754 | -0.028 | 40 | 117.1583
9.466666667 | 4.237 | 330.0648 | 0.00334578 | 98.65108 | -0.028 | 40 | 117.1625
9.483333333 | 4.635 | 24.7936 | 0.0033219 | 7.46368 | -0.032 | 40 | 118.0048
9.5 | 4.635 | 24.7936 | 0.0033219 | 7.46368 | -0.032 | 40 | 118.0048
9.516666667 | 4.635 | 34.0912 | 0.0033219 | 10.26256 | -0.032 | 40 | 118.0048
9.533333333 | 4.635 | 40.2896 | 0.0033219 | 12.12848 | -0.032 | 80 | 236.0095
9.55 | 4.636 | 46.488 | 0.00332184 | 13.99465 | -0.032 | 80 | 236.0138
9.566666667 | 4.636 | 49.5872 | 0.00332184 | 14.92763 | -0.032 | 80 | 236.0138
9.583333333 | 4.636 | 51.1368 | 0.00332184 | 15.39412 | -0.032 | 80 | 236.0138
9.6 | 4.636 | 52.6864 | 0.00332184 | 15.86061 | -0.032 | 80 | 236.0138
9.616666667 | 4.636 | 55.7856 | 0.00332184 | 16.79358 | -0.032 | 80 | 236.0138
9.633333333 | 4.636 | 58.8848 | 0.00332184 | 17.72656 | -0.032 | 80 | 236.0138
9.65 | 4.636 | 61.984 | 0.00332184 | 18.65954 | -0.032 | 80 | 236.0138
9.666666667 | 4.634 | 66.6328 | 0.00332196 | 20.05828 | -0.028 | 80 | 236.0052
9.683333333 | 4.632 | 71.2816 | 0.00332208 | 21.45692 | -0.026 | 80 | 235.9967
9.7 | 4.632 | 80.5792 | 0.00332208 | 24.25565 | -0.026 | 80 | 235.9967
9.716666667 | 4.632 | 86.7776 | 0.00332208 | 26.12147 | -0.026 | 80 | 235.9967
9.733333333 | 4.632 | 92.976 | 0.00332208 | 27.98729 | -0.026 | 80 | 235.9967
9.75 | 4.631 | 99.1744 | 0.00332214 | 29.85256 | -0.026 | 80 | 235.9925
9.766666667 | 4.631 | 105.3728 | 0.00332214 | 31.71835 | -0.026 | 80 | 235.9925
9.783333333 | 4.643 | 113.1208 | 0.00332142 | 34.05796 | -0.035 | 80 | 236.0436
9.8 | 4.645 | 117.7696 | 0.0033213 | 35.45889 | -0.04 | 80 | 236.0521
9.816666667 | 4.645 | 125.5176 | 0.0033213 | 37.79171 | -0.041 | 80 | 236.0521
9.833333333 | 4.645 | 134.8152 | 0.0033213 | 40.59109 | -0.041 | 80 | 236.0521
9.85 | 4.646 | 141.0136 | 0.00332124 | 42.45812 | -0.041 | 80 | 236.0564
9.866666667 | 4.646 | 148.7616 | 0.00332124 | 44.79098 | -0.041 | 80 | 236.0564
9.883333333 | 4.646 | 156.5096 | 0.00332124 | 47.12385 | -0.041 | 80 | 236.0564
9.9 | 4.647 | 162.708 | 0.00332118 | 48.99102 | -0.041 | 80 | 236.0607
9.916666667 | 4.647 | 170.456 | 0.00332118 | 51.32393 | -0.041 | 80 | 236.0607
9.933333333 | 4.648 | 176.6544 | 0.00332112 | 53.19121 | -0.041 | 80 | 236.0649
9.95 | 4.648 | 182.8528 | 0.00332112 | 55.05757 | -0.041 | 80 | 236.0649
9.966666667 | 4.649 | 192.1504 | 0.00332106 | 57.85815 | -0.041 | 80 | 236.0692
9.983333333 | 4.649 | 199.8984 | 0.00332106 | 60.19114 | -0.041 | 80 | 236.0692
10 | 4.65 | 207.6464 | 0.003321 | 62.52526 | -0.041 | 80 | 236.0735
10.01666667 | 4.65 | 216.944 | 0.003321 | 65.3249 | -0.041 | 80 | 236.0735
10.03333333 | 4.651 | 224.692 | 0.00332094 | 67.65916 | -0.041 | 80 | 236.0777
10.05 | 4.651 | 230.8904 | 0.00332094 | 69.52562 | -0.041 | 80 | 236.0777
10.06666667 | 4.652 | 238.6384 | 0.00332088 | 71.85999 | -0.041 | 80 | 236.082
10.08333333 | 4.652 | 244.8368 | 0.00332088 | 73.72648 | -0.041 | 80 | 236.082
10.1 | 4.653 | 254.1344 | 0.00332082 | 76.5276 | -0.041 | 80 | 236.0863
10.11666667 | 4.654 | 261.8824 | 0.00332076 | 78.86219 | -0.041 | 80 | 236.0905
10.13333333 | 4.654 | 268.0808 | 0.00332076 | 80.72875 | -0.041 | 80 | 236.0905
10.15 | 4.655 | 278.928 | 0.0033207 | 83.99675 | -0.041 | 80 | 236.0948
10.16666667 | 4.656 | 286.676 | 0.00332064 | 86.33155 | -0.041 | 80 | 236.0991
10.18333333 | 4.656 | 294.424 | 0.00332064 | 88.66484 | -0.041 | 80 | 236.0991
10.2 | 4.657 | 302.172 | 0.00332058 | 90.99977 | -0.041 | 80 | 236.1033
10.21666667 | 4.658 | 308.3704 | 0.00332052 | 92.8681 | -0.041 | 80 | 236.1076
10.23333333 | 4.658 | 314.5688 | 0.00332052 | 94.7348 | -0.041 | 80 | 236.1076
10.25 | 4.659 | 322.3168 | 0.00332046 | 97.06992 | -0.041 | 80 | 236.1119
10.26666667 | 4.66 | 330.0648 | 0.0033204 | 99.40513 | -0.041 | 80 | 236.1161
10.28333333 | 4.661 | 339.3624 | 0.00332034 | 102.2071 | -0.041 | 80 | 236.1204
10.3 | 4.662 | 350.2096 | 0.00332028 | 105.4759 | -0.041 | 80 | 236.1247
10.31666667 | 4.663 | 356.408 | 0.00332022 | 107.3447 | -0.041 | 80 | 236.1289
10.33333333 | 4.663 | 365.7056 | 0.00332022 | 110.145 | -0.041 | 80 | 236.1289
10.35 | 4.664 | 376.5528 | 0.00332016 | 113.4141 | -0.041 | 80 | 236.1332
10.36666667 | 4.665 | 381.2016 | 0.0033201 | 114.8163 | -0.041 | 80 | 236.1375
10.38333333 | 4.666 | 390.4992 | 0.00332004 | 117.6188 | -0.041 | 80 | 236.1417
10.4 | 4.667 | 396.6976 | 0.00331998 | 119.4879 | -0.041 | 80 | 236.146
10.41666667 | 4.668 | 405.9952 | 0.00331992 | 122.2907 | -0.041 | 80 | 236.1503
10.43333333 | 4.669 | 413.7432 | 0.00331986 | 124.6267 | -0.041 | 80 | 236.1545
10.45 | 4.67 | 424.5904 | 0.0033198 | 127.8964 | -0.041 | 80 | 236.1588
10.46666667 | 4.671 | 433.888 | 0.00331974 | 130.6994 | -0.041 | 80 | 236.1631
10.48333333 | 4.671 | 440.0864 | 0.00331974 | 132.5665 | -0.041 | 80 | 236.1631
10.5 | 4.672 | 449.384 | 0.00331968 | 135.3697 | -0.041 | 80 | 236.1673
10.51666667 | 4.673 | 454.0328 | 0.00331962 | 136.7725 | -0.041 | 80 | 236.1716
10.53333333 | 4.674 | 461.7808 | 0.00331956 | 139.109 | -0.041 | 80 | 236.1759
10.55 | 4.675 | 469.5288 | 0.0033195 | 141.4456 | -0.041 | 80 | 236.1801
10.56666667 | 4.676 | 478.8264 | 0.00331944 | 144.2492 | -0.041 | 80 | 236.1844
10.58333333 | 4.677 | 488.124 | 0.00331938 | 147.0528 | -0.041 | 80 | 236.1887
10.6 | 4.678 | 497.4216 | 0.00331932 | 149.8565 | -0.041 | 80 | 236.193
10.61666667 | 4.679 | 503.62 | 0.00331926 | 151.7266 | -0.041 | 80 | 236.1972
10.63333333 | 4.68 | 509.8184 | 0.0033192 | 153.5968 | -0.041 | 80 | 236.2015
10.65 | 4.681 | 514.4672 | 0.00331914 | 155.0002 | -0.041 | 80 | 236.2058
10.66666667 | 4.682 | 522.2152 | 0.00331908 | 157.3373 | -0.041 | 80 | 236.21
10.68333333 | 4.684 | 533.0624 | 0.00331896 | 160.6113 | -0.041 | 80 | 236.2186
10.7 | 4.684 | 540.8104 | 0.00331896 | 162.9457 | -0.041 | 80 | 236.2186
10.71666667 | 4.685 | 548.5584 | 0.0033189 | 165.2832 | -0.041 | 80 | 236.2228
10.73333333 | 4.687 | 557.856 | 0.00331878 | 168.0907 | -0.041 | 80 | 236.2314
10.75 | 4.687 | 567.1536 | 0.00331878 | 170.8922 | -0.041 | 80 | 236.2314
10.76666667 | 4.689 | 576.4512 | 0.00331866 | 173.7 | -0.041 | 80 | 236.2399
10.78333333 | 4.69 | 582.6496 | 0.0033186 | 175.5709 | -0.041 | 80 | 236.2442
10.8 | 4.691 | 587.2984 | 0.00331854 | 176.9749 | -0.041 | 80 | 236.2485
10.81666667 | 4.693 | 596.596 | 0.00331842 | 179.7831 | -0.041 | 80 | 236.257
10.83333333 | 4.694 | 604.344 | 0.00331836 | 182.1213 | -0.041 | 80 | 236.2613
10.85 | 4.695 | 607.4432 | 0.0033183 | 183.0586 | -0.041 | 80 | 236.2656
10.86666667 | 4.696 | 615.1912 | 0.00331824 | 185.3968 | -0.041 | 80 | 236.2698
10.88333333 | 4.698 | 626.0384 | 0.00331812 | 188.6726 | -0.041 | 80 | 236.2784
10.9 | 4.699 | 636.8856 | 0.00331806 | 191.9452 | -0.041 | 80 | 236.2826
10.91666667 | 4.701 | 643.084 | 0.00331794 | 193.8203 | -0.041 | 80 | 236.2912
10.93333333 | 4.702 | 649.2824 | 0.00331788 | 195.6919 | -0.041 | 80 | 236.2955
10.95 | 4.703 | 657.0304 | 0.00331782 | 198.0308 | -0.041 | 80 | 236.2997
10.96666667 | 4.705 | 661.6792 | 0.0033177 | 199.4391 | -0.041 | 80 | 236.3083
10.98333333 | 4.706 | 667.8776 | 0.00331764 | 201.3111 | -0.041 | 80 | 236.3126
11 | 4.708 | 675.6256 | 0.00331752 | 203.6538 | -0.041 | 80 | 236.3211
11.01666667 | 4.709 | 681.824 | 0.00331746 | 205.5259 | -0.041 | 80 | 236.3254
11.03333333 | 4.711 | 681.824 | 0.00331734 | 205.5333 | -0.04 | 80 | 236.3339
11.05 | 5.437 | 3.0992 | 0.00327378 | 0.9466733 | -0.033 | 80 | 239.4785
11.06666667 | 5.437 | 3.0992 | 0.00327378 | 0.9466733 | -0.033 | 80 | 239.4785
11.08333333 | 5.437 | 13.9464 | 0.00327378 | 4.26003 | -0.033 | 80 | 239.4785
11.1 | 5.437 | 18.5952 | 0.00327378 | 5.68004 | -0.033 | 80 | 239.4785
11.11666667 | 5.437 | 23.244 | 0.00327378 | 7.100049 | -0.033 | 80 | 239.4785
11.13333333 | 5.437 | 27.8928 | 0.00327378 | 8.520059 | -0.033 | 80 | 239.4785
11.15 | 5.437 | 37.1904 | 0.00327378 | 11.36008 | -0.033 | 80 | 239.4785
11.16666667 | 5.437 | 40.2896 | 0.00327378 | 12.30675 | -0.033 | 80 | 239.4785
11.18333333 | 5.438 | 48.0376 | 0.00327372 | 14.6737 | -0.033 | 80 | 239.4829
11.2 | 5.438 | 51.1368 | 0.00327372 | 15.6204 | -0.033 | 80 | 239.4829
11.21666667 | 5.438 | 54.236 | 0.00327372 | 16.56709 | -0.033 | 80 | 239.4829
11.23333333 | 5.438 | 55.7856 | 0.00327372 | 17.04043 | -0.033 | 80 | 239.4829
11.25 | 5.438 | 58.8848 | 0.00327372 | 17.98712 | -0.033 | 80 | 239.4829
11.26666667 | 5.438 | 63.5336 | 0.00327372 | 19.40716 | -0.033 | 80 | 239.4829
11.28333333 | 5.439 | 68.1824 | 0.00327366 | 20.82758 | -0.033 | 80 | 239.4873
11.3 | 5.439 | 75.9304 | 0.00327366 | 23.19435 | -0.033 | 80 | 239.4873
11.31666667 | 5.439 | 83.6784 | 0.00327366 | 25.56112 | -0.033 | 80 | 239.4873
11.33333333 | 5.439 | 89.8768 | 0.00327366 | 27.45453 | -0.033 | 80 | 239.4873
11.35 | 5.44 | 97.6248 | 0.0032736 | 29.82185 | -0.033 | 80 | 239.4917
11.36666667 | 5.44 | 106.9224 | 0.0032736 | 32.66202 | -0.033 | 80 | 239.4917
11.38333333 | 5.44 | 111.5712 | 0.0032736 | 34.08211 | -0.033 | 80 | 239.4917
11.4 | 5.44 | 119.3192 | 0.0032736 | 36.44892 | -0.033 | 80 | 239.4917
11.41666667 | 5.44 | 125.5176 | 0.0032736 | 38.34238 | -0.033 | 80 | 239.4917
11.43333333 | 5.44 | 133.2656 | 0.0032736 | 40.70919 | -0.033 | 80 | 239.4917
11.45 | 5.441 | 141.0136 | 0.00327354 | 43.07679 | -0.033 | 80 | 239.4961
11.46666667 | 5.441 | 147.212 | 0.00327354 | 44.97028 | -0.033 | 80 | 239.4961
11.48333333 | 5.441 | 153.4104 | 0.00327354 | 46.86376 | -0.033 | 80 | 239.4961
11.5 | 5.442 | 161.1584 | 0.00327348 | 49.23152 | -0.033 | 80 | 239.5005
11.51666667 | 5.442 | 173.5552 | 0.00327348 | 53.01856 | -0.033 | 80 | 239.5005
11.53333333 | 5.442 | 179.7536 | 0.00327348 | 54.91208 | -0.033 | 80 | 239.5005
11.55 | 5.443 | 187.5016 | 0.00327342 | 57.28003 | -0.033 | 80 | 239.5049
11.56666667 | 5.443 | 192.1504 | 0.00327342 | 58.7002 | -0.033 | 80 | 239.5049
11.58333333 | 5.443 | 199.8984 | 0.00327342 | 61.06714 | -0.033 | 80 | 239.5049
11.6 | 5.444 | 207.6464 | 0.00327336 | 63.43525 | -0.033 | 80 | 239.5093
11.61666667 | 5.444 | 215.3944 | 0.00327336 | 65.80223 | -0.033 | 80 | 239.5093
11.63333333 | 5.445 | 223.1424 | 0.0032733 | 68.17047 | -0.033 | 80 | 239.5136
11.65 | 5.445 | 232.44 | 0.0032733 | 71.01091 | -0.033 | 80 | 239.5136
11.66666667 | 5.446 | 243.2872 | 0.00327324 | 74.32611 | -0.033 | 80 | 239.518
11.68333333 | 5.446 | 249.4856 | 0.00327324 | 76.21977 | -0.033 | 80 | 239.518
11.7 | 5.447 | 257.2336 | 0.00327318 | 78.58828 | -0.033 | 80 | 239.5224
11.71666667 | 5.447 | 264.9816 | 0.00327318 | 80.9554 | -0.033 | 80 | 239.5224
11.73333333 | 5.448 | 271.18 | 0.00327312 | 82.85061 | -0.033 | 80 | 239.5268
11.75 | 5.448 | 280.4776 | 0.00327312 | 85.69121 | -0.033 | 80 | 239.5268
11.76666667 | 5.449 | 289.7752 | 0.00327306 | 88.53342 | -0.033 | 80 | 239.5312
11.78333333 | 5.45 | 297.5232 | 0.003273 | 90.90229 | -0.033 | 80 | 239.5356
11.8 | 5.45 | 306.8208 | 0.003273 | 93.74299 | -0.033 | 80 | 239.5356
11.81666667 | 5.451 | 314.5688 | 0.00327294 | 96.112 | -0.033 | 80 | 239.54
11.83333333 | 5.451 | 323.8664 | 0.00327294 | 98.95275 | -0.033 | 80 | 239.54
11.85 | 5.452 | 333.164 | 0.00327288 | 101.7954 | -0.033 | 80 | 239.5444
11.86666667 | 5.453 | 340.912 | 0.00327282 | 104.1646 | -0.033 | 80 | 239.5488
11.88333333 | 5.453 | 348.66 | 0.00327282 | 106.532 | -0.033 | 80 | 239.5488
11.9 | 5.454 | 354.8584 | 0.00327276 | 108.4279 | -0.033 | 80 | 239.5532
11.91666667 | 5.454 | 364.156 | 0.00327276 | 111.2688 | -0.033 | 80 | 239.5532
11.93333333 | 5.455 | 373.4536 | 0.0032727 | 114.1118 | -0.033 | 80 | 239.5576
11.95 | 5.455 | 384.3008 | 0.0032727 | 117.4262 | -0.033 | 80 | 239.5576
11.96666667 | 5.456 | 392.0488 | 0.00327264 | 119.7959 | -0.033 | 80 | 239.5619
11.98333333 | 5.457 | 401.3464 | 0.00327258 | 122.6391 | -0.033 | 80 | 239.5663
12 | 5.457 | 410.644 | 0.00327258 | 125.4802 | -0.033 | 80 | 239.5663
12.01666667 | 5.458 | 416.8424 | 0.00327252 | 127.3766 | -0.033 | 80 | 239.5707
12.03333333 | 5.459 | 426.14 | 0.00327246 | 130.2201 | -0.033 | 80 | 239.5751
12.05 | 5.459 | 433.888 | 0.00327246 | 132.5877 | -0.033 | 80 | 239.5751
12.06666667 | 5.46 | 441.636 | 0.0032724 | 134.9578 | -0.033 | 80 | 239.5795
12.08333333 | 5.46 | 450.9336 | 0.0032724 | 137.799 | -0.033 | 80 | 239.5795
12.1 | 5.461 | 458.6816 | 0.00327234 | 140.1693 | -0.033 | 80 | 239.5839
12.11666667 | 5.462 | 471.0784 | 0.00327228 | 143.9603 | -0.033 | 80 | 239.5883
12.13333333 | 5.463 | 478.8264 | 0.00327222 | 146.3307 | -0.033 | 80 | 239.5927
12.15 | 5.463 | 486.5744 | 0.00327222 | 148.6986 | -0.033 | 80 | 239.5927
12.16666667 | 5.463 | 494.3224 | 0.00327222 | 151.0664 | -0.033 | 80 | 239.5927
12.18333333 | 5.464 | 500.5208 | 0.00327216 | 152.9634 | -0.033 | 80 | 239.5971
12.2 | 5.465 | 508.2688 | 0.0032721 | 155.3341 | -0.033 | 80 | 239.6015
12.21666667 | 5.465 | 519.116 | 0.0032721 | 158.6492 | -0.033 | 80 | 239.6015
12.23333333 | 5.466 | 528.4136 | 0.00327204 | 161.4936 | -0.033 | 80 | 239.6059
12.25 | 5.467 | 537.7112 | 0.00327198 | 164.3382 | -0.033 | 80 | 239.6103
12.26666667 | 5.468 | 545.4592 | 0.00327192 | 166.7092 | -0.033 | 80 | 239.6147
12.28333333 | 5.468 | 554.7568 | 0.00327192 | 169.5508 | -0.033 | 80 | 239.6147
12.3 | 5.469 | 562.5048 | 0.00327186 | 171.922 | -0.033 | 80 | 239.6191
12.31666667 | 5.469 | 570.2528 | 0.00327186 | 174.2901 | -0.033 | 80 | 239.6191
12.33333333 | 5.47 | 576.4512 | 0.0032718 | 176.1878 | -0.033 | 80 | 239.6234
12.35 | 5.471 | 585.7488 | 0.00327174 | 179.0328 | -0.033 | 80 | 239.6278
12.36666667 | 5.472 | 593.4968 | 0.00327168 | 181.4043 | -0.033 | 80 | 239.6322
12.38333333 | 5.473 | 604.344 | 0.00327162 | 184.7232 | -0.033 | 80 | 239.6366
12.4 | 5.474 | 612.092 | 0.00327156 | 187.0948 | -0.033 | 80 | 239.641
12.41666667 | 5.474 | 621.3896 | 0.00327156 | 189.9368 | -0.033 | 80 | 239.641
12.43333333 | 5.475 | 629.1376 | 0.0032715 | 192.3086 | -0.033 | 80 | 239.6454
12.45 | 5.476 | 636.8856 | 0.00327144 | 194.6805 | -0.033 | 80 | 239.6498
12.46666667 | 5.477 | 646.1832 | 0.00327138 | 197.5262 | -0.033 | 80 | 239.6542
12.48333333 | 5.478 | 652.3816 | 0.00327132 | 199.4246 | -0.033 | 80 | 239.6586
12.5 | 5.479 | 658.58 | 0.00327126 | 201.323 | -0.033 | 80 | 239.663
12.51666667 | 5.48 | 666.328 | 0.0032712 | 203.6953 | -0.033 | 80 | 239.6674
12.53333333 | 5.481 | 674.076 | 0.00327114 | 206.0676 | -0.033 | 80 | 239.6718
12.55 | 5.483 | 674.076 | 0.00327102 | 206.0752 | -0.033 | 80 | 239.6806
12.56666667 | 6.232 | 0 | 0.00322608 | 0 | -0.027 | 160 | 486.0388
12.58333333 | 6.237 | 0 | 0.00322578 | 0 | -0.027 | 160 | 486.084
12.6 | 6.245 | -1.5496 | 0.0032253 | -0.4804514 | -0.027 | 160 | 486.1563
12.61666667 | 6.254 | -1.5496 | 0.00322476 | -0.4805319 | -0.027 | 160 | 486.2377
12.63333333 | 6.261 | -1.5496 | 0.00322434 | -0.4805945 | -0.027 | 160 | 486.3011
12.65 | 6.27 | -1.5496 | 0.0032238 | -0.480675 | -0.027 | 160 | 486.3825
12.66666667 | 6.277 | 0 | 0.00322338 | 0 | -0.027 | 160 | 486.4459
12.68333333 | 6.279 | 0 | 0.00322326 | 0 | -0.027 | 160 | 486.464
12.7 | 6.279 | 1.5496 | 0.00322326 | 0.4807555 | -0.027 | 160 | 486.464
12.71666667 | 6.28 | 1.5496 | 0.0032232 | 0.4807645 | -0.027 | 160 | 486.4731
12.73333333 | 6.282 | 3.0992 | 0.00322308 | 0.9615647 | -0.027 | 160 | 486.4912
12.75 | 6.282 | 3.0992 | 0.00322308 | 0.9615647 | -0.027 | 160 | 486.4912
12.76666667 | 6.29 | 4.6488 | 0.0032226 | 1.442562 | -0.027 | 160 | 486.5636
12.78333333 | 6.291 | 6.1984 | 0.00322254 | 1.923452 | -0.027 | 160 | 486.5727
12.8 | 6.292 | 9.2976 | 0.00322248 | 2.885231 | -0.027 | 160 | 486.5818
12.81666667 | 6.293 | 12.3968 | 0.00322242 | 3.847047 | -0.027 | 160 | 486.5908
12.83333333 | 6.293 | 17.0456 | 0.00322242 | 5.289689 | -0.027 | 160 | 486.5908
12.85 | 6.294 | 20.1448 | 0.00322236 | 6.251567 | -0.027 | 160 | 486.5999
12.86666667 | 6.295 | 26.3432 | 0.0032223 | 8.175279 | -0.028 | 160 | 486.6089
12.88333333 | 6.295 | 32.5416 | 0.0032223 | 10.09887 | -0.029 | 160 | 486.6089
12.9 | 6.295 | 38.74 | 0.0032223 | 12.02247 | -0.029 | 160 | 486.6089
12.91666667 | 6.297 | 44.9384 | 0.00322218 | 13.94658 | -0.031 | 160 | 486.6271
12.93333333 | 6.298 | 48.0376 | 0.00322212 | 14.90869 | -0.033 | 160 | 486.6361
12.95 | 6.298 | 51.1368 | 0.00322212 | 15.87054 | -0.034 | 160 | 486.6361
12.96666667 | 6.3 | 54.236 | 0.003222 | 16.83302 | -0.038 | 160 | 486.6543
12.98333333 | 6.3 | 55.7856 | 0.003222 | 17.31397 | -0.038 | 160 | 486.6543
13 | 6.3 | 60.4344 | 0.003222 | 18.7568 | -0.038 | 160 | 486.6543
13.01666667 | 6.301 | 66.6328 | 0.00322194 | 20.68096 | -0.039 | 160 | 486.6633
13.03333333 | 6.301 | 72.8312 | 0.00322194 | 22.60477 | -0.039 | 160 | 486.6633
13.05 | 6.301 | 80.5792 | 0.00322194 | 25.00953 | -0.039 | 160 | 486.6633
13.06666667 | 6.302 | 85.228 | 0.00322188 | 26.45288 | -0.039 | 160 | 486.6724
13.08333333 | 6.302 | 91.4264 | 0.00322188 | 28.37672 | -0.039 | 160 | 486.6724
13.1 | 6.302 | 97.6248 | 0.00322188 | 30.30057 | -0.039 | 160 | 486.6724
13.11666667 | 6.303 | 105.3728 | 0.00322182 | 32.70599 | -0.039 | 160 | 486.6814
13.13333333 | 6.303 | 113.1208 | 0.00322182 | 35.11084 | -0.039 | 160 | 486.6814
13.15 | 6.303 | 122.4184 | 0.00322182 | 37.99666 | -0.039 | 160 | 486.6814
13.16666667 | 6.304 | 128.6168 | 0.00322176 | 39.92129 | -0.039 | 160 | 486.6905
13.18333333 | 6.305 | 136.3648 | 0.0032217 | 42.32697 | -0.041 | 160 | 486.6996
13.2 | 6.305 | 142.5632 | 0.0032217 | 44.25092 | -0.042 | 160 | 486.6996
13.21666667 | 6.306 | 150.3112 | 0.00322164 | 46.65673 | -0.042 | 160 | 486.7086
13.23333333 | 6.307 | 156.5096 | 0.00322158 | 48.58163 | -0.042 | 160 | 486.7177
13.25 | 6.307 | 164.2576 | 0.00322158 | 50.98666 | -0.042 | 160 | 486.7177
13.26666667 | 6.308 | 173.5552 | 0.00322152 | 53.8737 | -0.043 | 160 | 486.7268
13.28333333 | 6.308 | 181.3032 | 0.00322152 | 56.27878 | -0.043 | 160 | 486.7268
13.3 | 6.309 | 190.6008 | 0.00322146 | 59.16597 | -0.043 | 160 | 486.7358
13.31666667 | 6.309 | 198.3488 | 0.00322146 | 61.57109 | -0.043 | 160 | 486.7358
13.33333333 | 6.31 | 206.0968 | 0.0032214 | 63.9774 | -0.043 | 160 | 486.7449
13.35 | 6.31 | 212.2952 | 0.0032214 | 65.90153 | -0.043 | 160 | 486.7449
13.36666667 | 6.311 | 220.0432 | 0.00322134 | 68.30797 | -0.043 | 160 | 486.754
13.38333333 | 6.311 | 227.7912 | 0.00322134 | 70.71318 | -0.043 | 160 | 486.754
13.4 | 6.312 | 235.5392 | 0.00322128 | 73.11975 | -0.043 | 160 | 486.763
13.41666667 | 6.312 | 244.8368 | 0.00322128 | 76.00606 | -0.043 | 160 | 486.763
13.43333333 | 6.313 | 255.684 | 0.00322122 | 79.3749 | -0.043 | 160 | 486.7721
13.45 | 6.313 | 263.432 | 0.00322122 | 81.7802 | -0.043 | 160 | 486.7721
13.46666667 | 6.314 | 272.7296 | 0.00322116 | 84.66813 | -0.043 | 160 | 486.7812
13.48333333 | 6.315 | 280.4776 | 0.0032211 | 87.0751 | -0.043 | 160 | 486.7902
13.5 | 6.315 | 289.7752 | 0.0032211 | 89.96157 | -0.043 | 160 | 486.7902
13.51666667 | 6.316 | 297.5232 | 0.00322104 | 92.36868 | -0.043 | 160 | 486.7993
13.53333333 | 6.316 | 305.2712 | 0.00322104 | 94.77411 | -0.043 | 160 | 486.7993
13.55 | 6.317 | 313.0192 | 0.00322098 | 97.18135 | -0.043 | 160 | 486.8084
13.56666667 | 6.317 | 322.3168 | 0.00322098 | 100.0679 | -0.043 | 160 | 486.8084
13.58333333 | 6.318 | 331.6144 | 0.00322092 | 102.9564 | -0.043 | 160 | 486.8174
13.6 | 6.318 | 340.912 | 0.00322092 | 105.8431 | -0.043 | 160 | 486.8174
13.61666667 | 6.319 | 353.3088 | 0.00322086 | 109.6939 | -0.043 | 160 | 486.8265
13.63333333 | 6.32 | 361.0568 | 0.0032208 | 112.1016 | -0.043 | 160 | 486.8356
13.65 | 6.321 | 368.8048 | 0.00322074 | 114.5093 | -0.043 | 160 | 486.8446
13.66666667 | 6.321 | 378.1024 | 0.00322074 | 117.3961 | -0.043 | 160 | 486.8446
13.68333333 | 6.322 | 385.8504 | 0.00322068 | 119.804 | -0.043 | 160 | 486.8537
13.7 | 6.323 | 393.5984 | 0.00322062 | 122.212 | -0.043 | 160 | 486.8628
13.71666667 | 6.323 | 404.4456 | 0.00322062 | 125.58 | -0.043 | 160 | 486.8628
13.73333333 | 6.324 | 413.7432 | 0.00322056 | 128.4693 | -0.043 | 160 | 486.8718
13.75 | 6.325 | 423.0408 | 0.0032205 | 131.3587 | -0.043 | 160 | 486.8809
13.76666667 | 6.325 | 435.4376 | 0.0032205 | 135.2081 | -0.043 | 160 | 486.8809
13.78333333 | 6.326 | 443.1856 | 0.00322044 | 137.6165 | -0.043 | 160 | 486.89
13.8 | 6.327 | 450.9336 | 0.00322038 | 140.025 | -0.043 | 160 | 486.8991
13.81666667 | 6.328 | 458.6816 | 0.00322032 | 142.4335 | -0.043 | 160 | 486.9081
13.83333333 | 6.328 | 464.88 | 0.00322032 | 144.3583 | -0.043 | 160 | 486.9081
13.85 | 6.329 | 475.7272 | 0.00322026 | 147.7294 | -0.043 | 160 | 486.9172
13.86666667 | 6.33 | 485.0248 | 0.0032202 | 150.6195 | -0.043 | 160 | 486.9263
13.88333333 | 6.331 | 492.7728 | 0.00322014 | 153.0284 | -0.043 | 160 | 486.9354
13.9 | 6.331 | 505.1696 | 0.00322014 | 156.8781 | -0.043 | 160 | 486.9354
13.91666667 | 6.332 | 512.9176 | 0.00322008 | 159.2872 | -0.043 | 160 | 486.9444
13.93333333 | 6.333 | 522.2152 | 0.00322002 | 162.1776 | -0.043 | 160 | 486.9535
13.95 | 6.334 | 529.9632 | 0.00321996 | 164.5869 | -0.043 | 160 | 486.9626
13.96666667 | 6.334 | 537.7112 | 0.00321996 | 166.9931 | -0.043 | 160 | 486.9626
13.98333333 | 6.335 | 547.0088 | 0.0032199 | 169.8838 | -0.043 | 160 | 486.9716
14 | 6.336 | 556.3064 | 0.00321984 | 172.7745 | -0.043 | 160 | 486.9807
14.01666667 | 6.336 | 565.604 | 0.00321984 | 175.6621 | -0.043 | 160 | 486.9807
14.03333333 | 6.337 | 576.4512 | 0.00321978 | 179.0343 | -0.043 | 160 | 486.9898
14.05 | 6.338 | 585.7488 | 0.00321972 | 181.9254 | -0.043 | 160 | 486.9989
14.06666667 | 6.339 | 596.596 | 0.00321966 | 185.2978 | -0.043 | 160 | 487.0079
14.08333333 | 6.34 | 604.344 | 0.0032196 | 187.7078 | -0.043 | 160 | 487.017
14.1 | 6.341 | 613.6416 | 0.00321954 | 190.5992 | -0.043 | 160 | 487.0261
14.11666667 | 6.341 | 621.3896 | 0.00321954 | 193.0057 | -0.043 | 160 | 487.0261
14.13333333 | 6.342 | 629.1376 | 0.00321948 | 195.4159 | -0.043 | 160 | 487.0352
14.15 | 6.342 | 638.4352 | 0.00321948 | 198.3038 | -0.043 | 160 | 487.0352
14.16666667 | 6.343 | 647.7328 | 0.00321942 | 201.1955 | -0.043 | 160 | 487.0443
14.18333333 | 6.344 | 657.0304 | 0.00321936 | 204.0873 | -0.043 | 160 | 487.0533
14.2 | 6.345 | 666.328 | 0.0032193 | 206.9792 | -0.043 | 160 | 487.0624
14.21666667 | 6.345 | 675.6256 | 0.0032193 | 209.8672 | -0.043 | 160 | 487.0624
14.23333333 | 6.346 | 686.4728 | 0.00321924 | 213.2406 | -0.043 | 160 | 487.0715
14.25 | 6.347 | 694.2208 | 0.00321918 | 215.6514 | -0.043 | 160 | 487.0806
14.26666667 | 6.347 | 703.5184 | 0.00321918 | 218.5396 | -0.043 | 160 | 487.0806
14.28333333 | 6.348 | 711.2664 | 0.00321912 | 220.9506 | -0.043 | 160 | 487.0896
14.3 | 6.349 | 719.0144 | 0.00321906 | 223.3616 | -0.043 | 160 | 487.0987
14.31666667 | 6.349 | 728.312 | 0.00321906 | 226.2499 | -0.043 | 160 | 487.0987
14.33333333 | 6.35 | 740.7088 | 0.003219 | 230.1053 | -0.043 | 160 | 487.1078
14.35 | 6.351 | 748.4568 | 0.00321894 | 232.5165 | -0.043 | 160 | 487.1169
14.36666667 | 6.351 | 757.7544 | 0.00321894 | 235.4049 | -0.043 | 160 | 487.1169
14.38333333 | 6.352 | 768.6016 | 0.00321888 | 238.7792 | -0.043 | 160 | 487.126
14.4 | 6.353 | 777.8992 | 0.00321882 | 241.6722 | -0.043 | 160 | 487.135
14.41666667 | 6.353 | 784.0976 | 0.00321882 | 243.5978 | -0.043 | 160 | 487.135
14.43333333 | 6.354 | 794.9448 | 0.00321876 | 246.9724 | -0.043 | 160 | 487.1441
14.45 | 6.355 | 801.1432 | 0.0032187 | 248.9027 | -0.043 | 160 | 487.1532
14.46666667 | 6.355 | 813.54 | 0.0032187 | 252.7542 | -0.043 | 160 | 487.1532
14.48333333 | 6.356 | 822.8376 | 0.00321864 | 255.6476 | -0.043 | 160 | 487.1623
14.5 | 6.357 | 832.1352 | 0.00321858 | 258.5411 | -0.043 | 160 | 487.1714
14.51666667 | 6.358 | 841.4328 | 0.00321852 | 261.4347 | -0.043 | 160 | 487.1804
14.53333333 | 6.359 | 849.1808 | 0.00321846 | 263.8469 | -0.043 | 160 | 487.1895
14.55 | 6.359 | 858.4784 | 0.00321846 | 266.7358 | -0.043 | 160 | 487.1895
14.56666667 | 6.36 | 863.1272 | 0.0032184 | 268.1852 | -0.043 | 160 | 487.1986
14.58333333 | 6.361 | 870.8752 | 0.00321834 | 270.5976 | -0.043 | 160 | 487.2077
14.6 | 6.362 | 883.272 | 0.00321828 | 274.4547 | -0.043 | 160 | 487.2168
14.61666667 | 6.363 | 892.5696 | 0.00321822 | 277.3488 | -0.043 | 160 | 487.2259
14.63333333 | 6.364 | 900.3176 | 0.00321816 | 279.7616 | -0.043 | 160 | 487.2349
14.65 | 6.365 | 909.6152 | 0.0032181 | 282.656 | -0.043 | 160 | 487.244
14.66666667 | 6.365 | 918.9128 | 0.0032181 | 285.5451 | -0.043 | 160 | 487.244
14.68333333 | 6.366 | 926.6608 | 0.00321804 | 287.9581 | -0.043 | 160 | 487.2531
14.7 | 6.367 | 937.508 | 0.00321798 | 291.3343 | -0.043 | 160 | 487.2622
14.71666667 | 6.368 | 945.256 | 0.00321792 | 293.7475 | -0.043 | 160 | 487.2713
14.73333333 | 6.369 | 949.9048 | 0.00321786 | 295.1977 | -0.043 | 160 | 487.2804
14.75 | 6.369 | 957.6528 | 0.00321786 | 297.6055 | -0.043 | 160 | 487.2804
14.76666667 | 6.37 | 966.9504 | 0.0032178 | 300.5005 | -0.043 | 160 | 487.2895
14.78333333 | 6.371 | 976.248 | 0.00321774 | 303.3956 | -0.043 | 160 | 487.2985
14.8 | 6.372 | 990.1944 | 0.00321768 | 307.7355 | -0.043 | 160 | 487.3076
14.81666667 | 6.373 | 997.9424 | 0.00321762 | 310.1492 | -0.043 | 160 | 487.3167
14.83333333 | 6.374 | 1005.6904 | 0.00321756 | 312.5631 | -0.043 | 160 | 487.3258
14.85 | 6.374 | 1014.988 | 0.00321756 | 315.4527 | -0.043 | 160 | 487.3258
14.86666667 | 6.375 | 1022.736 | 0.0032175 | 317.8667 | -0.043 | 160 | 487.3349
14.88333333 | 6.376 | 1030.484 | 0.00321744 | 320.2807 | -0.043 | 160 | 487.344
14.9 | 6.376 | 1035.1328 | 0.00321744 | 321.7256 | -0.043 | 160 | 487.344
14.91666667 | 6.377 | 1047.5296 | 0.00321738 | 325.5847 | -0.043 | 160 | 487.3531
14.93333333 | 6.378 | 1056.8272 | 0.00321732 | 328.4806 | -0.043 | 160 | 487.3622
14.95 | 6.379 | 1063.0256 | 0.00321726 | 330.4133 | -0.043 | 160 | 487.3712
14.96666667 | 6.38 | 1073.8728 | 0.0032172 | 333.7911 | -0.043 | 160 | 487.3803
14.98333333 | 6.381 | 1083.1704 | 0.00321714 | 336.6874 | -0.043 | 160 | 487.3894
15 | 6.382 | 1089.3688 | 0.00321708 | 338.6204 | -0.043 | 160 | 487.3985
15.01666667 | 6.382 | 1095.5672 | 0.00321708 | 340.5471 | -0.043 | 160 | 487.3985
15.03333333 | 6.383 | 1104.8648 | 0.00321702 | 343.4436 | -0.043 | 160 | 487.4076
15.05 | 6.384 | 1114.1624 | 0.00321696 | 346.3401 | -0.043 | 160 | 487.4167
15.06666667 | 6.385 | 1121.9104 | 0.0032169 | 348.7551 | -0.042 | 160 | 487.4258
15.08333333 | 6.385 | 1131.208 | 0.0032169 | 351.6454 | -0.042 | 160 | 487.4258
15.1 | 6.386 | 1140.5056 | 0.00321684 | 354.5422 | -0.042 | 160 | 487.4349
15.11666667 | 6.387 | 1148.2536 | 0.00321678 | 356.9575 | -0.042 | 160 | 487.444
15.13333333 | 6.388 | 1157.5512 | 0.00321672 | 359.8545 | -0.042 | 160 | 487.4531
15.15 | 6.389 | 1168.3984 | 0.00321666 | 363.2334 | -0.041 | 160 | 487.4622
15.16666667 | 6.39 | 1176.1464 | 0.0032166 | 365.6489 | -0.041 | 160 | 487.4712
15.18333333 | 6.391 | 1183.8944 | 0.00321654 | 368.0646 | -0.041 | 160 | 487.4803
15.2 | 6.391 | 1191.6424 | 0.00321654 | 370.4734 | -0.04 | 160 | 487.4803
15.21666667 | 6.392 | 1199.3904 | 0.00321648 | 372.8891 | -0.04 | 160 | 487.4894
15.23333333 | 6.393 | 1210.2376 | 0.00321642 | 376.2685 | -0.04 | 160 | 487.4985
15.25 | 6.394 | 1221.0848 | 0.00321636 | 379.648 | -0.04 | 160 | 487.5076
15.26666667 | 6.395 | 1228.8328 | 0.0032163 | 382.0641 | -0.04 | 160 | 487.5167
15.28333333 | 6.396 | 1236.5808 | 0.00321624 | 384.4803 | -0.04 | 160 | 487.5258
15.3 | 6.397 | 1245.8784 | 0.00321618 | 387.3783 | -0.039 | 160 | 487.5349
15.31666667 | 6.397 | 1252.0768 | 0.00321618 | 389.3056 | -0.039 | 160 | 487.5349
15.33333333 | 6.398 | 1258.2752 | 0.00321612 | 391.2401 | -0.039 | 160 | 487.544
15.35 | 6.399 | 1266.0232 | 0.00321606 | 393.6566 | -0.039 | 160 | 487.5531
15.36666667 | 6.4 | 1273.7712 | 0.003216 | 396.0731 | -0.039 | 160 | 487.5622
15.38333333 | 6.401 | 1286.168 | 0.00321594 | 399.9353 | -0.039 | 160 | 487.5713
15.4 | 6.402 | 1293.916 | 0.00321588 | 402.3521 | -0.039 | 160 | 487.5804
15.41666667 | 6.404 | 1303.2136 | 0.00321576 | 405.2584 | -0.038 | 160 | 487.5986
15.43333333 | 6.405 | 1310.9616 | 0.0032157 | 407.6753 | -0.038 | 160 | 487.6077
15.45 | 6.405 | 1318.7096 | 0.0032157 | 410.0848 | -0.037 | 160 | 487.6077
15.46666667 | 6.407 | 1324.908 | 0.00321558 | 412.0277 | -0.037 | 160 | 487.6259
15.48333333 | 6.407 | 1334.2056 | 0.00321558 | 414.9191 | -0.037 | 160 | 487.6259
15.5 | 6.409 | 1338.8544 | 0.00321546 | 416.3804 | -0.036 | 160 | 487.6441
15.51666667 | 6.41 | 1349.7016 | 0.0032154 | 419.7616 | -0.036 | 160 | 487.6532
15.53333333 | 6.412 | 1358.9992 | 0.00321528 | 422.669 | -0.035 | 160 | 487.6714
15.55 | 6.414 | 1366.7472 | 0.00321516 | 425.0946 | -0.035 | 160 | 487.6896