## Sheet1
T | hor deformation | shear load Newton | Contact area | Shear stress | ver deformation | Normal Load | Normal stress
min | mm | N | m^2 | KPa | mm | Kg | KPa
0 | 0 | 0 | 0.0036 | 0 | 0 | 20 | 54.44444
0.016666667 | 0 | 0 | 0.0036 | 0 | 0 | 20 | 54.44444
0.033333333 | 0 | 0 | 0.0036 | 0 | 0 | 20 | 54.44444
0.05 | 0 | 0 | 0.0036 | 0 | 0 | 20 | 54.44444
0.066666667 | 0 | 0 | 0.0036 | 0 | 0 | 20 | 54.44444
0.083333333 | 0 | 0 | 0.0036 | 0 | 0 | 20 | 54.44444
0.100000002 | 0 | 0 | 0.0036 | 0 | 0 | 20 | 54.44444
0.116666669 | 0.001 | 7.748 | 0.00359994 | 2.152258 | 0.001 | 20 | 54.44535
0.133333336 | 0.003 | 15.496 | 0.00359982 | 4.30466 | 0.001 | 20 | 54.44717
0.150000003 | 0.007 | 20.1448 | 0.00359958 | 5.596431 | 0.001 | 20 | 54.4508
0.16666667 | 0.01 | 26.3432 | 0.0035994 | 7.318775 | 0.001 | 20 | 54.45352
0.183333337 | 0.014 | 34.0912 | 0.00359916 | 9.471988 | 0.002 | 20 | 54.45715
0.200000004 | 0.02 | 41.8392 | 0.0035988 | 11.62588 | 0.003 | 20 | 54.4626
0.216666671 | 0.023 | 48.0376 | 0.00359862 | 13.34889 | 0.004 | 20 | 54.46532
0.233333338 | 0.026 | 54.236 | 0.00359844 | 15.07209 | 0.006 | 20 | 54.46805
0.250000005 | 0.031 | 58.8848 | 0.00359814 | 16.36534 | 0.007 | 20 | 54.47259
0.266666672 | 0.035 | 61.984 | 0.0035979 | 17.22783 | 0.008 | 20 | 54.47622
0.283333339 | 0.039 | 68.1824 | 0.00359766 | 18.95187 | 0.01 | 20 | 54.47986
0.300000006 | 0.042 | 71.2816 | 0.00359748 | 19.81431 | 0.011 | 20 | 54.48258
0.316666673 | 0.047 | 77.48 | 0.00359718 | 21.53909 | 0.013 | 20 | 54.48713
0.33333334 | 0.051 | 82.1288 | 0.00359694 | 22.83296 | 0.014 | 20 | 54.49076
0.350000007 | 0.056 | 88.3272 | 0.00359664 | 24.55825 | 0.017 | 20 | 54.49531
0.366666674 | 0.061 | 92.976 | 0.00359634 | 25.85295 | 0.02 | 20 | 54.49985
0.383333341 | 0.064 | 96.0752 | 0.00359616 | 26.71605 | 0.022 | 20 | 54.50258
0.400000008 | 0.068 | 100.724 | 0.00359592 | 28.01063 | 0.024 | 20 | 54.50622
0.416666675 | 0.074 | 103.8232 | 0.00359556 | 28.87539 | 0.026 | 20 | 54.51168
0.433333342 | 0.079 | 106.9224 | 0.00359526 | 29.73982 | 0.028 | 20 | 54.51622
0.450000009 | 0.083 | 111.5712 | 0.00359502 | 31.03493 | 0.03 | 20 | 54.51986
0.466666676 | 0.088 | 117.7696 | 0.00359472 | 32.76183 | 0.033 | 20 | 54.52441
0.483333343 | 0.093 | 120.8688 | 0.00359442 | 33.62679 | 0.037 | 20 | 54.52896
0.50000001 | 0.101 | 125.5176 | 0.00359394 | 34.92479 | 0.04 | 20 | 54.53625
0.516666677 | 0.106 | 128.6168 | 0.00359364 | 35.79012 | 0.043 | 20 | 54.5408
0.533333344 | 0.111 | 131.716 | 0.00359334 | 36.65559 | 0.046 | 20 | 54.54535
0.550000011 | 0.114 | 134.8152 | 0.00359316 | 37.51995 | 0.049 | 20 | 54.54809
0.566666678 | 0.119 | 137.9144 | 0.00359286 | 38.38569 | 0.052 | 20 | 54.55264
0.583333345 | 0.125 | 141.0136 | 0.0035925 | 39.25222 | 0.054 | 20 | 54.55811
0.600000012 | 0.129 | 144.1128 | 0.00359226 | 40.11759 | 0.058 | 20 | 54.56175
0.616666679 | 0.133 | 147.212 | 0.00359202 | 40.98307 | 0.061 | 20 | 54.5654
0.633333346 | 0.138 | 150.3112 | 0.00359172 | 41.84936 | 0.066 | 20 | 54.56996
0.650000013 | 0.143 | 154.96 | 0.00359142 | 43.14728 | 0.07 | 20 | 54.57451
0.66666668 | 0.146 | 158.0592 | 0.00359124 | 44.01243 | 0.074 | 20 | 54.57725
0.683333347 | 0.149 | 161.1584 | 0.00359106 | 44.87767 | 0.077 | 20 | 54.57998
0.700000014 | 0.151 | 165.8072 | 0.00359094 | 46.17376 | 0.081 | 20 | 54.58181
0.716666681 | 0.153 | 168.9064 | 0.00359082 | 47.03839 | 0.084 | 20 | 54.58363
0.733333348 | 0.155 | 172.0056 | 0.0035907 | 47.90308 | 0.088 | 20 | 54.58546
0.750000015 | 0.157 | 176.6544 | 0.00359058 | 49.19941 | 0.091 | 20 | 54.58728
0.766666682 | 0.159 | 179.7536 | 0.00359046 | 50.06423 | 0.094 | 20 | 54.58911
0.783333349 | 0.161 | 184.4024 | 0.00359034 | 51.36071 | 0.099 | 20 | 54.59093
0.800000016 | 0.163 | 189.0512 | 0.00359022 | 52.65727 | 0.102 | 20 | 54.59275
0.816666683 | 0.165 | 190.6008 | 0.0035901 | 53.09067 | 0.108 | 20 | 54.59458
0.83333335 | 0.168 | 195.2496 | 0.00358992 | 54.38829 | 0.112 | 20 | 54.59732
0.850000017 | 0.169 | 198.3488 | 0.00358986 | 55.25252 | 0.115 | 20 | 54.59823
0.866666684 | 0.17 | 202.9976 | 0.0035898 | 56.54844 | 0.119 | 20 | 54.59914
0.883333351 | 0.172 | 206.0968 | 0.00358968 | 57.4137 | 0.121 | 20 | 54.60097
0.900000018 | 0.173 | 210.7456 | 0.00358962 | 58.70972 | 0.124 | 20 | 54.60188
0.916666685 | 0.175 | 213.8448 | 0.0035895 | 59.57509 | 0.128 | 20 | 54.60371
0.933333352 | 0.176 | 220.0432 | 0.00358944 | 61.30293 | 0.132 | 20 | 54.60462
0.950000019 | 0.178 | 223.1424 | 0.00358932 | 62.16843 | 0.137 | 20 | 54.60644
0.966666686 | 0.179 | 229.3408 | 0.00358926 | 63.8964 | 0.141 | 20 | 54.60736
0.983333353 | 0.18 | 233.9896 | 0.0035892 | 65.19269 | 0.144 | 20 | 54.60827
1.00000002 | 0.181 | 237.0888 | 0.00358914 | 66.05727 | 0.147 | 20 | 54.60918
1.016666687 | 0.183 | 241.7376 | 0.00358902 | 67.35477 | 0.15 | 20 | 54.61101
1.033333354 | 0.183 | 244.8368 | 0.00358902 | 68.21829 | 0.152 | 20 | 54.61101
1.050000021 | 0.184 | 251.0352 | 0.00358896 | 69.9465 | 0.156 | 20 | 54.61192
1.066666688 | 0.185 | 257.2336 | 0.0035889 | 71.67478 | 0.158 | 20 | 54.61283
1.083333355 | 0.186 | 261.8824 | 0.00358884 | 72.97132 | 0.163 | 20 | 54.61375
1.100000022 | 0.188 | 264.9816 | 0.00358872 | 73.83736 | 0.166 | 20 | 54.61557
1.116666689 | 0.189 | 271.18 | 0.00358866 | 75.56581 | 0.17 | 20 | 54.61649
1.133333356 | 0.19 | 275.8288 | 0.0035886 | 76.86251 | 0.173 | 20 | 54.6174
1.150000023 | 0.191 | 278.928 | 0.00358854 | 77.72743 | 0.176 | 20 | 54.61831274
1.16666669 | 0.191 | 285.1264 | 0.00358854 | 79.45471 | 0.18 | 20 | 54.61831274
1.183333357 | 0.192 | 288.2256 | 0.00358848 | 80.31969 | 0.183 | 20 | 54.61923
1.200000024 | 0.193 | 294.424 | 0.00358842 | 82.04837 | 0.186 | 20 | 54.62014
1.216666691 | 0.194 | 299.0728 | 0.00358836 | 83.34526 | 0.189 | 20 | 54.62105
1.233333358 | 0.195 | 303.7216 | 0.0035883 | 84.6422 | 0.192 | 20 | 54.62197
1.250000025 | 0.196 | 309.92 | 0.00358824 | 86.37103 | 0.195 | 20 | 54.62288
1.266666692 | 0.197 | 316.1184 | 0.00358818 | 88.09993 | 0.199 | 20 | 54.62379
1.283333359 | 0.197 | 322.3168 | 0.00358818 | 89.82738 | 0.203 | 20 | 54.62379
1.300000026 | 0.198 | 326.9656 | 0.00358812 | 91.12449 | 0.206 | 20 | 54.62471
1.316666693 | 0.199 | 331.6144 | 0.00358806 | 92.42164 | 0.208 | 20 | 54.62562
1.33333336 | 0.2 | 336.2632 | 0.003588 | 93.71884 | 0.211 | 20 | 54.62653
1.350000027 | 0.201 | 340.912 | 0.00358794 | 95.01608 | 0.214 | 20 | 54.62745
1.366666694 | 0.201 | 347.1104 | 0.00358794 | 96.74365 | 0.216 | 20 | 54.62745
1.383333361 | 0.202 | 354.8584 | 0.00358788 | 98.90476 | 0.22 | 20 | 54.62836
1.400000028 | 0.203 | 361.0568 | 0.00358782 | 100.634 | 0.223 | 20 | 54.62927
1.416666695 | 0.204 | 367.2552 | 0.00358776 | 102.3634 | 0.226 | 20 | 54.63019
1.433333362 | 0.205 | 371.904 | 0.0035877 | 103.6608 | 0.228 | 20 | 54.6311
1.450000029 | 0.206 | 378.1024 | 0.00358764 | 105.3903 | 0.231 | 20 | 54.63201
1.466666696 | 0.207 | 381.2016 | 0.00358758 | 106.2559 | 0.234 | 20 | 54.63293
1.483333363 | 0.207 | 387.4 | 0.00358758 | 107.9837 | 0.236 | 20 | 54.63293
1.50000003 | 0.208 | 392.0488 | 0.00358752 | 109.2813 | 0.239 | 20 | 54.63384
1.516666697 | 0.209 | 398.2472 | 0.00358746 | 111.0109 | 0.242 | 20 | 54.63476
1.533333364 | 0.209 | 405.9952 | 0.00358746 | 113.1707 | 0.244 | 20 | 54.63476
1.550000031 | 0.21 | 412.1936 | 0.0035874 | 114.9004 | 0.247 | 20 | 54.63567
1.566666698 | 0.211 | 419.9416 | 0.00358734 | 117.0621 | 0.25 | 20 | 54.63658
1.583333365 | 0.211 | 424.5904 | 0.00358734 | 118.358 | 0.252 | 20 | 54.63658
1.600000032 | 0.212 | 429.2392 | 0.00358728 | 119.6559 | 0.254 | 20 | 54.6375
1.616666699 | 0.213 | 436.9872 | 0.00358722 | 121.8178 | 0.256 | 20 | 54.63841
1.633333366 | 0.213 | 441.636 | 0.00358722 | 123.1137 | 0.259 | 20 | 54.63841
1.650000033 | 0.214 | 447.8344 | 0.00358716 | 124.8437 | 0.261 | 20 | 54.63932
1.6666667 | 0.215 | 452.4832 | 0.0035871 | 126.1418 | 0.264 | 20 | 54.64024
1.683333367 | 0.215 | 461.7808 | 0.0035871 | 128.7337 | 0.266 | 20 | 54.64024
1.700000034 | 0.216 | 469.5288 | 0.00358704 | 130.8959 | 0.269 | 20 | 54.64115
1.716666701 | 0.216 | 475.7272 | 0.00358704 | 132.6239 | 0.271 | 20 | 54.64115
1.733333368 | 0.217 | 480.376 | 0.00358698 | 133.9221 | 0.274 | 20 | 54.64207
1.750000035 | 0.217 | 486.5744 | 0.00358698 | 135.6502 | 0.277 | 20 | 54.64207
1.766666702 | 0.217 | 492.7728 | 0.00358698 | 137.3782 | 0.279 | 20 | 54.64207
1.783333369 | 0.218 | 497.4216 | 0.00358692 | 138.6765 | 0.281 | 20 | 54.64298
1.800000036 | 0.218 | 502.0704 | 0.00358692 | 139.9726 | 0.284 | 20 | 54.64298
1.816666703 | 0.219 | 511.368 | 0.00358686 | 142.567 | 0.286 | 20 | 54.64389
1.83333337 | 0.219 | 517.5664 | 0.00358686 | 144.2951 | 0.289 | 20 | 54.64389
1.850000037 | 0.22 | 523.7648 | 0.0035868 | 146.0256 | 0.292 | 20 | 54.64481
1.866666704 | 0.22 | 529.9632 | 0.0035868 | 147.7538 | 0.294 | 20 | 54.64481
1.883333371 | 0.221 | 536.1616 | 0.00358674 | 149.4844 | 0.298 | 20 | 54.64572
1.900000038 | 0.221 | 540.8104 | 0.00358674 | 150.7805 | 0.301 | 20 | 54.64572
1.916666705 | 0.222 | 547.0088 | 0.00358668 | 152.5112 | 0.303 | 20 | 54.64664
1.933333372 | 0.222 | 551.6576 | 0.00358668 | 153.8073 | 0.307 | 20 | 54.64664
1.950000039 | 0.223 | 557.856 | 0.00358662 | 155.5381 | 0.31 | 20 | 54.64755
1.966666706 | 0.223 | 564.0544 | 0.00358662 | 157.2663 | 0.313 | 20 | 54.64755
1.983333373 | 0.224 | 571.8024 | 0.00358656 | 159.4292 | 0.316 | 20 | 54.64847
2.00000004 | 0.225 | 578.0008 | 0.0035865 | 161.1601 | 0.32 | 20 | 54.64938
2.016666707 | 0.225 | 582.6496 | 0.0035865 | 162.4563 | 0.324 | 20 | 54.64938
2.033333374 | 0.226 | 588.848 | 0.00358644 | 164.1873 | 0.327 | 20 | 54.65029
2.050000041 | 0.226 | 595.0464 | 0.00358644 | 165.9156 | 0.33 | 20 | 54.65029
2.066666708 | 0.227 | 599.6952 | 0.00358638 | 167.2146 | 0.332 | 20 | 54.65121
2.083333375 | 0.227 | 605.8936 | 0.00358638 | 168.9429 | 0.336 | 20 | 54.65121
2.100000042 | 0.228 | 612.092 | 0.00358632 | 170.6741 | 0.339 | 20 | 54.65212
2.116666709 | 0.229 | 618.2904 | 0.00358626 | 172.4053 | 0.343 | 20 | 54.65304
2.133333376 | 0.229 | 626.0384 | 0.00358626 | 174.5658 | 0.347 | 20 | 54.65304
2.150000043 | 0.23 | 632.2368 | 0.0035862 | 176.2971 | 0.35 | 20 | 54.65395
2.16666671 | 0.231 | 636.8856 | 0.00358614 | 177.5964 | 0.353 | 20 | 54.65487
2.183333377 | 0.231 | 643.084 | 0.00358614 | 179.3248 | 0.356 | 20 | 54.65487
2.200000044 | 0.232 | 649.2824 | 0.00358608 | 181.0563 | 0.36 | 20 | 54.65578
2.216666711 | 0.232 | 652.3816 | 0.00358608 | 181.9205 | 0.362 | 20 | 54.65578
2.233333378 | 0.233 | 658.58 | 0.00358602 | 183.6521 | 0.367 | 20 | 54.65669
2.250000045 | 0.234 | 666.328 | 0.00358596 | 185.8158 | 0.369 | 20 | 54.65761
2.266666712 | 0.234 | 672.5264 | 0.00358596 | 187.5443 | 0.372 | 20 | 54.65761
2.283333379 | 0.235 | 678.7248 | 0.0035859 | 189.276 | 0.376 | 20 | 54.65852
2.300000046 | 0.236 | 684.9232 | 0.00358584 | 191.0077 | 0.38 | 20 | 54.65944
2.316666713 | 0.236 | 689.572 | 0.00358584 | 192.3042 | 0.384 | 20 | 54.65944
2.33333338 | 0.237 | 697.32 | 0.00358578 | 194.4681 | 0.387 | 20 | 54.66035
2.350000047 | 0.238 | 701.9688 | 0.00358572 | 195.7679 | 0.391 | 20 | 54.66127
2.366666714 | 0.238 | 708.1672 | 0.00358572 | 197.4965 | 0.394 | 20 | 54.66127
2.383333381 | 0.239 | 714.3656 | 0.00358566 | 199.2285 | 0.397 | 20 | 54.66218
2.400000048 | 0.24 | 719.0144 | 0.0035856 | 200.5283 | 0.4 | 20 | 54.6631
2.416666715 | 0.241 | 725.2128 | 0.00358554 | 202.2604 | 0.404 | 20 | 54.66401
2.433333382 | 0.241 | 732.9608 | 0.00358554 | 204.4213 | 0.408 | 20 | 54.66401
2.450000049 | 0.242 | 739.1592 | 0.00358548 | 206.1535 | 0.41 | 20 | 54.66493
2.466666716 | 0.243 | 745.3576 | 0.00358542 | 207.8857 | 0.414 | 20 | 54.66584
2.483333383 | 0.243 | 751.556 | 0.00358542 | 209.6145 | 0.418 | 20 | 54.66584
2.50000005 | 0.244 | 754.6552 | 0.00358536 | 210.4824 | 0.421 | 20 | 54.66676
2.516666717 | 0.245 | 760.8536 | 0.0035853 | 212.2148 | 0.424 | 20 | 54.66767
2.533333384 | 0.246 | 765.5024 | 0.00358524 | 213.515 | 0.428 | 20 | 54.66859
2.550000051 | 0.247 | 771.7008 | 0.00358518 | 215.2474 | 0.431 | 20 | 54.6695
2.566666718 | 0.248 | 771.7008 | 0.00358512 | 215.251 | 0.431 | 20 | 54.67042
2.583333385 | 0.249 | -97.6248 | 0.00358506 | -27.23101 | 0.2 | 20 | 54.67133