## Sheet1
T | hor deformation | shear load Newton | Contact area | Shear stress | ver deformation | Normal Load | Normal stress
min | mm | N | m^2 | KPa | mm | Kg | KPa
0 | 0 | 0 | 0.0033142265 | 0 | 0 | 20 | 59.13899
0.01666667 | 0 | 0 | 0.0033142265 | 0 | 0 | 20 | 59.13899
0.03333333 | 0 | 0 | 0.0033142265 | 0 | -0.001 | 20 | 59.13899
0.05 | 0 | 0 | 0.0033142265 | 0 | -0.001 | 20 | 59.13899
0.06666667 | 0 | 0 | 0.0033142265 | 0 | -0.001 | 20 | 59.13899
0.08333333 | 0 | 0 | 0.0033142265 | 0 | -0.002 | 20 | 59.13899
0.1 | 0 | 0 | 0.0033142265 | 0 | -0.002 | 20 | 59.13899
0.1166667 | 0 | 1.5496 | 0.0033142265 | 0.4675601 | -0.002 | 20 | 59.13899
0.1333333 | 0.007 | 1.5496 | 0.00331382547 | 0.4676167 | -0.003 | 20 | 59.14614
0.15 | 0.014 | 1.5496 | 0.00331342444 | 0.4676733 | -0.003 | 20 | 59.1533
0.1666667 | 0.025 | 1.5496 | 0.00331279425 | 0.4677622 | -0.003 | 20 | 59.16456
0.1833333 | 0.033 | 1.5496 | 0.00331233593 | 0.4678269 | -0.003 | 20 | 59.17274
0.2 | 0.042 | 1.5496 | 0.00331182032 | 0.4678998 | -0.003 | 20 | 59.18195
0.2166667 | 0.05 | 1.5496 | 0.003311362 | 0.4679645 | -0.003 | 20 | 59.19015
0.2333333 | 0.06 | 1.5496 | 0.0033107891 | 0.4680455 | -0.003 | 20 | 59.20039
0.25 | 0.068 | 1.5496 | 0.00331033078 | 0.4681103 | -0.004 | 20 | 59.20858
0.2666667 | 0.075 | 1.5496 | 0.00330992975 | 0.468167 | -0.004 | 20 | 59.21576
0.2833333 | 0.083 | 1.5496 | 0.00330947143 | 0.4682319 | -0.004 | 20 | 59.22396
0.3 | 0.09 | 1.5496 | 0.0033090704 | 0.4682886 | -0.004 | 20 | 59.23114
0.3166667 | 0.1 | 1.5496 | 0.0033084975 | 0.4683697 | -0.004 | 20 | 59.24139
0.3333333 | 0.108 | 1.5496 | 0.00330803918 | 0.4684346 | -0.005 | 20 | 59.2496
0.35 | 0.119 | 1.5496 | 0.00330740899 | 0.4685239 | -0.005 | 20 | 59.26089
0.3666667 | 0.126 | 1.5496 | 0.00330700796 | 0.4685807 | -0.005 | 20 | 59.26808
0.3833333 | 0.134 | 1.5496 | 0.00330654964 | 0.4686456 | -0.005 | 20 | 59.27629
0.4 | 0.141 | 1.5496 | 0.00330614861 | 0.4687025 | -0.005 | 20 | 59.28348
0.4166667 | 0.151 | 1.5496 | 0.00330557571 | 0.4687837 | -0.005 | 20 | 59.29376
0.4333333 | 0.158 | 1.5496 | 0.00330517468 | 0.4688406 | -0.005 | 20 | 59.30095
0.45 | 0.168 | 1.5496 | 0.00330460178 | 0.4689219 | -0.005 | 20 | 59.31123
0.4666667 | 0.18 | 1.5496 | 0.0033039143 | 0.4690194 | -0.005 | 20 | 59.32357
0.4833333 | 0.188 | 1.5496 | 0.00330345598 | 0.4690845 | -0.005 | 20 | 59.3318
0.5 | 0.199 | 1.5496 | 0.00330282579 | 0.469174 | -0.006 | 20 | 59.34312
0.5166667 | 0.207 | 1.5496 | 0.00330236747 | 0.4692391 | -0.006 | 20 | 59.35136
0.5333333 | 0.216 | 1.5496 | 0.00330185186 | 0.4693124 | -0.006 | 20 | 59.36063
0.55 | 0.223 | 1.5496 | 0.00330145083 | 0.4693694 | -0.006 | 20 | 59.36784
0.5666667 | 0.231 | 1.5496 | 0.00330099251 | 0.4694346 | -0.007 | 20 | 59.37608
0.5833333 | 0.24 | 1.5496 | 0.0033004769 | 0.4695079 | -0.007 | 20 | 59.38536
0.6 | 0.247 | 1.5496 | 0.00330007587 | 0.469565 | -0.007 | 20 | 59.39257
0.6166667 | 0.257 | 1.5496 | 0.00329950297 | 0.4696465 | -0.007 | 20 | 59.40289
0.6333333 | 0.265 | 1.5496 | 0.00329904465 | 0.4697117 | -0.007 | 20 | 59.41114
0.65 | 0.275 | 1.5496 | 0.00329847175 | 0.4697933 | -0.008 | 20 | 59.42146
0.6666667 | 0.282 | 1.5496 | 0.00329807072 | 0.4698504 | -0.008 | 20 | 59.42868
0.6833333 | 0.29 | 1.5496 | 0.0032976124 | 0.4699157 | -0.008 | 20 | 59.43694
0.7 | 0.296 | 1.5496 | 0.00329726866 | 0.4699647 | -0.008 | 20 | 59.44314
0.7166667 | 0.304 | 1.5496 | 0.00329681034 | 0.4700301 | -0.008 | 20 | 59.4514
0.7333333 | 0.311 | 1.5496 | 0.00329640931 | 0.4700873 | -0.008 | 20 | 59.45864
0.75 | 0.32 | 1.5496 | 0.0032958937 | 0.4701608 | -0.008 | 20 | 59.46794
0.7666667 | 0.327 | 1.5496 | 0.00329549267 | 0.470218 | -0.008 | 20 | 59.47517
0.7833333 | 0.338 | 1.5496 | 0.00329486248 | 0.4703079 | -0.008 | 20 | 59.48655
0.8 | 0.347 | 1.5496 | 0.00329434687 | 0.4703816 | -0.008 | 20 | 59.49586
0.8166667 | 0.355 | 1.5496 | 0.00329388855 | 0.470447 | -0.008 | 20 | 59.50414
0.8333333 | 0.362 | 1.5496 | 0.00329348752 | 0.4705043 | -0.008 | 20 | 59.51138
0.85 | 0.373 | 1.5496 | 0.00329285733 | 0.4705943 | -0.008 | 20 | 59.52277
0.8666667 | 0.379 | 3.0992 | 0.00329251359 | 0.9412869 | -0.008 | 20 | 59.52899
0.8833333 | 0.381 | 3.0992 | 0.00329239901 | 0.9413197 | -0.008 | 20 | 59.53106
0.9 | 0.382 | 3.0992 | 0.00329234172 | 0.9413361 | -0.008 | 20 | 59.53209
0.9166667 | 0.383 | 3.0992 | 0.00329228443 | 0.9413524 | -0.008 | 20 | 59.53313
0.9333333 | 0.384 | 3.0992 | 0.00329222714 | 0.9413688 | -0.008 | 20 | 59.53417
0.95 | 0.385 | 3.0992 | 0.00329216985 | 0.9413852 | -0.008 | 20 | 59.5352
0.9666667 | 0.385 | 3.0992 | 0.00329216985 | 0.9413852 | -0.008 | 20 | 59.5352
0.9833333 | 0.386 | 3.0992 | 0.00329211256 | 0.9414016 | -0.008 | 20 | 59.53624
1 | 0.387 | 3.0992 | 0.00329205527 | 0.941418 | -0.009 | 20 | 59.53728
1.016667 | 0.388 | 4.6488 | 0.00329199798 | 1.412152 | -0.009 | 20 | 59.53831
1.033333 | 0.389 | 4.6488 | 0.00329194069 | 1.412176 | -0.009 | 20 | 59.53935
1.05 | 0.39 | 4.6488 | 0.0032918834 | 1.412201 | -0.009 | 20 | 59.54038
1.066667 | 0.391 | 4.6488 | 0.00329182611 | 1.412225 | -0.009 | 20 | 59.54142
1.083333 | 0.392 | 4.6488 | 0.00329176882 | 1.41225 | -0.009 | 20 | 59.54246
1.1 | 0.393 | 4.6488 | 0.00329171153 | 1.412274 | -0.009 | 20 | 59.54349
1.116667 | 0.393 | 4.6488 | 0.00329171153 | 1.412274 | -0.009 | 20 | 59.54349
1.133333 | 0.394 | 4.6488 | 0.00329165424 | 1.412299 | -0.009 | 20 | 59.54453
1.15 | 0.395 | 4.6488 | 0.00329159695 | 1.412324 | -0.009 | 20 | 59.54556
1.166667 | 0.397 | 4.6488 | 0.00329148237 | 1.412373 | -0.009 | 20 | 59.54764
1.183333 | 0.398 | 4.6488 | 0.00329142508 | 1.412397 | -0.009 | 20 | 59.54867
1.2 | 0.4 | 4.6488 | 0.0032913105 | 1.412447 | -0.009 | 20 | 59.55075
1.216667 | 0.4 | 4.6488 | 0.0032913105 | 1.412447 | -0.009 | 20 | 59.55075
1.233333 | 0.401 | 4.6488 | 0.00329125321 | 1.412471 | -0.009 | 20 | 59.55178
1.25 | 0.402 | 4.6488 | 0.00329119592 | 1.412496 | -0.009 | 20 | 59.55282
1.266667 | 0.403 | 4.6488 | 0.00329113863 | 1.41252 | -0.009 | 20 | 59.55386
1.283333 | 0.404 | 4.6488 | 0.00329108134 | 1.412545 | -0.009 | 20 | 59.55489
1.3 | 0.405 | 6.1984 | 0.00329102405 | 1.883426 | -0.009 | 20 | 59.55593
1.316667 | 0.406 | 6.1984 | 0.00329096676 | 1.883459 | -0.009 | 20 | 59.55697
1.333333 | 0.407 | 6.1984 | 0.00329090947 | 1.883491 | -0.009 | 20 | 59.558
1.35 | 0.408 | 6.1984 | 0.00329085218 | 1.883524 | -0.009 | 20 | 59.55904
1.366667 | 0.414 | 7.748 | 0.00329050844 | 2.354651 | -0.009 | 20 | 59.56526
1.383333 | 0.424 | 7.748 | 0.00328993554 | 2.355061 | -0.009 | 20 | 59.57564
1.4 | 0.433 | 9.2976 | 0.00328941993 | 2.826517 | -0.009 | 20 | 59.58497
1.416667 | 0.442 | 10.8472 | 0.00328890432 | 3.29812 | -0.009 | 20 | 59.59431
1.433333 | 0.449 | 12.3968 | 0.00328850329 | 3.769739 | -0.009 | 20 | 59.60158
1.45 | 0.456 | 12.3968 | 0.00328810226 | 3.770199 | -0.009 | 20 | 59.60885
1.466667 | 0.467 | 13.9464 | 0.00328747207 | 4.242287 | -0.009 | 20 | 59.62028
1.483333 | 0.474 | 15.496 | 0.00328707104 | 4.714227 | -0.009 | 20 | 59.62755
1.5 | 0.48 | 18.5952 | 0.0032867273 | 5.657664 | -0.009 | 20 | 59.63379
1.516667 | 0.486 | 20.1448 | 0.00328638356 | 6.129777 | -0.009 | 20 | 59.64003
1.533333 | 0.492 | 21.6944 | 0.00328603982 | 6.601989 | -0.009 | 20 | 59.64626
1.55 | 0.499 | 24.7936 | 0.00328563879 | 7.546052 | -0.009 | 20 | 59.65354
1.566667 | 0.509 | 26.3432 | 0.00328506589 | 8.019078 | -0.009 | 20 | 59.66395
1.583333 | 0.514 | 27.8928 | 0.00328477944 | 8.491529 | -0.009 | 20 | 59.66915
1.6 | 0.52 | 29.4424 | 0.0032844357 | 8.964219 | -0.009 | 20 | 59.6754
1.616667 | 0.526 | 32.5416 | 0.00328409196 | 9.908858 | -0.009 | 20 | 59.68164
1.633333 | 0.532 | 32.5416 | 0.00328374822 | 9.909895 | -0.01 | 20 | 59.68789
1.65 | 0.538 | 35.6408 | 0.00328340448 | 10.85483 | -0.01 | 20 | 59.69414
1.666667 | 0.547 | 37.1904 | 0.00328288887 | 11.32856 | -0.011 | 20 | 59.70351
1.683333 | 0.554 | 38.74 | 0.00328248784 | 11.80202 | -0.011 | 20 | 59.71081
1.7 | 0.56 | 40.2896 | 0.0032821441 | 12.27539 | -0.011 | 20 | 59.71706
1.716667 | 0.572 | 40.2896 | 0.00328145662 | 12.27796 | -0.011 | 20 | 59.72957
1.733333 | 0.579 | 41.8392 | 0.00328105559 | 12.75175 | -0.011 | 20 | 59.73687
1.75 | 0.586 | 41.8392 | 0.00328065456 | 12.75331 | -0.011 | 20 | 59.74417
1.766667 | 0.593 | 43.3888 | 0.00328025353 | 13.22727 | -0.012 | 20 | 59.75148
1.783333 | 0.601 | 44.9384 | 0.00327979521 | 13.70159 | -0.012 | 20 | 59.75983
1.8 | 0.608 | 44.9384 | 0.00327939418 | 13.70326 | -0.012 | 20 | 59.76714
1.816667 | 0.617 | 46.488 | 0.00327887857 | 14.17802 | -0.012 | 20 | 59.77654
1.833333 | 0.626 | 46.488 | 0.00327836296 | 14.18025 | -0.013 | 20 | 59.78594
1.85 | 0.64 | 46.488 | 0.0032775609 | 14.18372 | -0.013 | 20 | 59.80057
1.866667 | 0.648 | 48.0376 | 0.00327710258 | 14.65856 | -0.014 | 20 | 59.80893
1.883333 | 0.656 | 48.0376 | 0.00327664426 | 14.66061 | -0.014 | 20 | 59.8173
1.9 | 0.661 | 48.0376 | 0.00327635781 | 14.66189 | -0.014 | 20 | 59.82253
1.916667 | 0.668 | 48.0376 | 0.00327595678 | 14.66369 | -0.015 | 20 | 59.82985
1.933333 | 0.678 | 48.0376 | 0.00327538388 | 14.66625 | -0.015 | 20 | 59.84031
1.95 | 0.687 | 48.0376 | 0.00327486827 | 14.66856 | -0.015 | 20 | 59.84974
1.966667 | 0.696 | 48.0376 | 0.00327435266 | 14.67087 | -0.015 | 20 | 59.85916
1.983333 | 0.705 | 48.0376 | 0.00327383705 | 14.67318 | -0.016 | 20 | 59.86859
2 | 0.717 | 48.0376 | 0.00327314957 | 14.67626 | -0.016 | 20 | 59.88116
2.016667 | 0.726 | 48.0376 | 0.00327263396 | 14.67857 | -0.016 | 20 | 59.8906
2.033333 | 0.733 | 48.0376 | 0.00327223293 | 14.68037 | -0.016 | 20 | 59.89794
2.05 | 0.739 | 48.0376 | 0.00327188919 | 14.68192 | -0.017 | 20 | 59.90423
2.066667 | 0.746 | 48.0376 | 0.00327148816 | 14.68372 | -0.017 | 20 | 59.91157
2.083333 | 0.757 | 48.0376 | 0.00327085797 | 14.68654 | -0.017 | 20 | 59.92312
2.1 | 0.765 | 48.0376 | 0.00327039965 | 14.6886 | -0.017 | 20 | 59.93151
2.116667 | 0.773 | 48.0376 | 0.00326994133 | 14.69066 | -0.017 | 20 | 59.93991
2.133333 | 0.783 | 48.0376 | 0.00326936843 | 14.69324 | -0.017 | 20 | 59.95042
2.15 | 0.792 | 48.0376 | 0.00326885282 | 14.69555 | -0.017 | 20 | 59.95987
2.166667 | 0.8 | 48.0376 | 0.0032683945 | 14.69761 | -0.018 | 20 | 59.96828
2.183333 | 0.808 | 48.0376 | 0.00326793618 | 14.69968 | -0.018 | 20 | 59.97669
2.2 | 0.816 | 48.0376 | 0.00326747786 | 14.70174 | -0.018 | 20 | 59.9851
2.216667 | 0.827 | 48.0376 | 0.00326684767 | 14.70457 | -0.018 | 20 | 59.99668
2.233333 | 0.835 | 48.0376 | 0.00326638935 | 14.70664 | -0.018 | 20 | 60.00509
2.25 | 0.843 | 48.0376 | 0.00326593103 | 14.7087 | -0.018 | 20 | 60.01351
2.266667 | 0.853 | 48.0376 | 0.00326535813 | 14.71128 | -0.018 | 20 | 60.02404
2.283333 | 0.858 | 51.1368 | 0.00326507168 | 15.66177 | -0.019 | 20 | 60.02931
2.3 | 0.863 | 54.236 | 0.00326478523 | 16.61243 | -0.019 | 20 | 60.03458
2.316667 | 0.867 | 55.7856 | 0.00326455607 | 17.08827 | -0.019 | 20 | 60.03879
2.333333 | 0.872 | 55.7856 | 0.00326426962 | 17.08976 | -0.019 | 20 | 60.04406
2.35 | 0.876 | 57.3352 | 0.00326404046 | 17.56571 | -0.019 | 20 | 60.04828
2.366667 | 0.882 | 58.8848 | 0.00326369672 | 18.04236 | -0.019 | 20 | 60.0546
2.383333 | 0.887 | 60.4344 | 0.00326341027 | 18.51879 | -0.019 | 20 | 60.05987
2.4 | 0.892 | 61.984 | 0.00326312382 | 18.9953 | -0.019 | 20 | 60.06514
2.416667 | 0.897 | 63.5336 | 0.00326283737 | 19.47189 | -0.019 | 20 | 60.07042
2.433333 | 0.904 | 66.6328 | 0.00326243634 | 20.42425 | -0.019 | 20 | 60.0778
2.45 | 0.907 | 68.1824 | 0.00326226447 | 20.90033 | -0.02 | 20 | 60.08097
2.466667 | 0.915 | 69.732 | 0.00326180615 | 21.37834 | -0.02 | 20 | 60.08941
2.483333 | 0.92 | 71.2816 | 0.0032615197 | 21.85533 | -0.02 | 20 | 60.09469
2.5 | 0.923 | 71.2816 | 0.00326134783 | 21.85649 | -0.02 | 20 | 60.09785
2.516667 | 0.927 | 72.8312 | 0.00326111867 | 22.3332 | -0.02 | 20 | 60.10208
2.533333 | 0.932 | 74.3808 | 0.00326083222 | 22.81037 | -0.02 | 20 | 60.10736
2.55 | 0.936 | 75.9304 | 0.00326060306 | 23.28723 | -0.02 | 20 | 60.11158
2.566667 | 0.94 | 77.48 | 0.0032603739 | 23.76415 | -0.021 | 20 | 60.1158
2.583333 | 0.946 | 79.0296 | 0.00326003016 | 24.24198 | -0.021 | 20 | 60.12214
2.6 | 0.95 | 79.0296 | 0.003259801 | 24.24369 | -0.021 | 20 | 60.12637
2.616667 | 0.954 | 80.5792 | 0.00325957184 | 24.72079 | -0.021 | 20 | 60.1306
2.633333 | 0.957 | 82.1288 | 0.00325939997 | 25.19752 | -0.021 | 20 | 60.13377
2.65 | 0.962 | 83.6784 | 0.00325911352 | 25.6752 | -0.021 | 20 | 60.13905
2.666667 | 0.966 | 83.6784 | 0.00325888436 | 25.67701 | -0.021 | 20 | 60.14328
2.683333 | 0.969 | 85.228 | 0.00325871249 | 26.15389 | -0.022 | 20 | 60.14645
2.7 | 0.973 | 86.7776 | 0.00325848333 | 26.63129 | -0.022 | 20 | 60.15068
2.716667 | 0.978 | 86.7776 | 0.00325819688 | 26.63363 | -0.022 | 20 | 60.15597
2.733333 | 0.981 | 88.3272 | 0.00325802501 | 27.11066 | -0.022 | 20 | 60.15915
2.75 | 0.985 | 89.8768 | 0.00325779585 | 27.58822 | -0.022 | 20 | 60.16338
2.766667 | 0.989 | 91.4264 | 0.00325756669 | 28.06586 | -0.022 | 20 | 60.16761
2.783333 | 0.994 | 94.5256 | 0.00325728024 | 29.01979 | -0.023 | 20 | 60.1729
2.8 | 0.998 | 96.0752 | 0.00325705108 | 29.4976 | -0.023 | 20 | 60.17713
2.816667 | 1.002 | 97.6248 | 0.00325682192 | 29.97548 | -0.023 | 20 | 60.18137
2.833333 | 1.009 | 99.1744 | 0.00325642089 | 30.45503 | -0.023 | 20 | 60.18878
2.85 | 1.014 | 102.2736 | 0.00325613444 | 31.40951 | -0.023 | 20 | 60.19407
2.866667 | 1.019 | 105.3728 | 0.00325584799 | 32.36416 | -0.023 | 20 | 60.19937
2.883333 | 1.023 | 106.9224 | 0.00325561883 | 32.84242 | -0.023 | 20 | 60.20361
2.9 | 1.03 | 110.0216 | 0.0032552178 | 33.79854 | -0.023 | 20 | 60.21102
2.916667 | 1.035 | 111.5712 | 0.00325493135 | 34.27759 | -0.023 | 20 | 60.21632
2.933333 | 1.039 | 113.1208 | 0.00325470219 | 34.75611 | -0.023 | 20 | 60.22056
2.95 | 1.044 | 116.22 | 0.00325441574 | 35.71148 | -0.023 | 20 | 60.22586
2.966667 | 1.049 | 117.7696 | 0.00325412929 | 36.19082 | -0.023 | 20 | 60.23117
2.983333 | 1.053 | 120.8688 | 0.00325390013 | 37.14582 | -0.023 | 20 | 60.23541
3 | 1.059 | 122.4184 | 0.00325355639 | 37.62603 | -0.023 | 20 | 60.24177
3.016667 | 1.064 | 125.5176 | 0.00325326994 | 38.58198 | -0.023 | 20 | 60.24708
3.033333 | 1.069 | 128.6168 | 0.00325298349 | 39.5381 | -0.023 | 20 | 60.25238
3.05 | 1.075 | 131.716 | 0.00325263975 | 40.49511 | -0.023 | 20 | 60.25875
3.066667 | 1.079 | 134.8152 | 0.00325241059 | 41.45086 | -0.023 | 20 | 60.26299
3.083333 | 1.085 | 136.3648 | 0.00325206685 | 41.93173 | -0.023 | 20 | 60.26936
3.1 | 1.089 | 137.9144 | 0.00325183769 | 42.41122 | -0.023 | 20 | 60.27361
3.116667 | 1.095 | 141.0136 | 0.00325149395 | 43.36886 | -0.023 | 20 | 60.27998
3.133333 | 1.099 | 144.1128 | 0.00325126479 | 44.32515 | -0.023 | 20 | 60.28423
3.15 | 1.104 | 147.212 | 0.00325097834 | 45.28237 | -0.023 | 20 | 60.28954
3.166667 | 1.108 | 151.8608 | 0.00325074918 | 46.71563 | -0.023 | 20 | 60.29379
3.183333 | 1.115 | 154.96 | 0.00325034815 | 47.67489 | -0.023 | 20 | 60.30123
3.2 | 1.121 | 158.0592 | 0.00325000441 | 48.63353 | -0.023 | 20 | 60.30761
3.216667 | 1.124 | 162.708 | 0.00324983254 | 50.06658 | -0.023 | 20 | 60.3108
3.233333 | 1.129 | 164.2576 | 0.00324954609 | 50.54786 | -0.023 | 20 | 60.31612
3.25 | 1.133 | 167.3568 | 0.00324931693 | 51.50523 | -0.023 | 20 | 60.32037
3.266667 | 1.138 | 170.456 | 0.00324903048 | 52.46365 | -0.023 | 20 | 60.32569
3.283333 | 1.142 | 173.5552 | 0.00324880132 | 53.4213 | -0.023 | 20 | 60.32994
3.3 | 1.146 | 178.204 | 0.00324857216 | 54.8561 | -0.023 | 20 | 60.3342
3.316667 | 1.152 | 182.8528 | 0.00324822842 | 56.29309 | -0.023 | 20 | 60.34058
3.333333 | 1.155 | 185.952 | 0.00324805655 | 57.25023 | -0.023 | 20 | 60.34378
3.35 | 1.161 | 190.6008 | 0.00324771281 | 58.6877 | -0.023 | 20 | 60.35016
3.366667 | 1.164 | 193.7 | 0.00324754094 | 59.64513 | -0.022 | 20 | 60.35336
3.383333 | 1.17 | 196.7992 | 0.0032471972 | 60.60587 | -0.022 | 20 | 60.35975
3.4 | 1.174 | 199.8984 | 0.00324696804 | 61.56463 | -0.022 | 20 | 60.36401
3.416667 | 1.177 | 204.5472 | 0.00324679617 | 62.9997 | -0.022 | 20 | 60.3672
3.433333 | 1.182 | 207.6464 | 0.00324650972 | 63.95989 | -0.022 | 20 | 60.37253
3.45 | 1.186 | 212.2952 | 0.00324628056 | 65.39644 | -0.021 | 20 | 60.37679
3.466667 | 1.19 | 216.944 | 0.0032460514 | 66.8332 | -0.021 | 20 | 60.38105
3.483333 | 1.193 | 221.5928 | 0.00324587953 | 68.26895 | -0.021 | 20 | 60.38425
3.5 | 1.199 | 226.2416 | 0.00324553579 | 69.70855 | -0.021 | 20 | 60.39065
3.516667 | 1.204 | 230.8904 | 0.00324524934 | 71.1472 | -0.02 | 20 | 60.39598
3.533333 | 1.207 | 233.9896 | 0.00324507747 | 72.10601 | -0.02 | 20 | 60.39917
3.55 | 1.211 | 237.0888 | 0.00324484831 | 73.06622 | -0.02 | 20 | 60.40344
3.566667 | 1.215 | 240.188 | 0.00324461915 | 74.02656 | -0.02 | 20 | 60.40771
3.583333 | 1.218 | 244.8368 | 0.00324444728 | 75.46333 | -0.019 | 20 | 60.41091
3.6 | 1.222 | 247.936 | 0.00324421812 | 76.42396 | -0.019 | 20 | 60.41517
3.616667 | 1.225 | 254.1344 | 0.00324404625 | 78.33871 | -0.019 | 20 | 60.41837
3.633333 | 1.23 | 258.7832 | 0.0032437598 | 79.77878 | -0.018 | 20 | 60.42371
3.65 | 1.234 | 263.432 | 0.00324353064 | 81.21767 | -0.018 | 20 | 60.42798
3.666667 | 1.239 | 268.0808 | 0.00324324419 | 82.65822 | -0.018 | 20 | 60.43332
3.683333 | 1.242 | 271.18 | 0.00324307232 | 83.61824 | -0.017 | 20 | 60.43652
3.7 | 1.245 | 274.2792 | 0.00324290045 | 84.57836 | -0.017 | 20 | 60.43972
3.716667 | 1.248 | 278.928 | 0.00324272858 | 86.01645 | -0.017 | 20 | 60.44292
3.733333 | 1.251 | 282.0272 | 0.00324255671 | 86.9768 | -0.017 | 20 | 60.44613
3.75 | 1.256 | 286.676 | 0.00324227026 | 88.41829 | -0.016 | 20 | 60.45147
3.766667 | 1.259 | 291.3248 | 0.00324209839 | 89.85687 | -0.016 | 20 | 60.45467
3.783333 | 1.263 | 295.9736 | 0.00324186923 | 91.29721 | -0.016 | 20 | 60.45895
3.8 | 1.267 | 300.6224 | 0.00324164007 | 92.73775 | -0.015 | 20 | 60.46322
3.816667 | 1.27 | 305.2712 | 0.0032414682 | 94.17683 | -0.015 | 20 | 60.46643
3.833333 | 1.271 | 308.3704 | 0.00324141091 | 95.13462 | -0.014 | 20 | 60.4675
3.85 | 1.278 | 311.4696 | 0.00324100988 | 96.10264 | -0.014 | 20 | 60.47498
3.866667 | 1.281 | 314.5688 | 0.00324083801 | 97.06403 | -0.014 | 20 | 60.47818
3.883333 | 1.284 | 319.2176 | 0.00324066614 | 98.5037 | -0.014 | 20 | 60.48139
3.9 | 1.286 | 323.8664 | 0.00324055156 | 99.94175 | -0.013 | 20 | 60.48353
3.916667 | 1.291 | 328.5152 | 0.00324026511 | 101.3853 | -0.012 | 20 | 60.48888
3.933333 | 1.291 | 334.7136 | 0.00324026511 | 103.2982 | -0.012 | 20 | 60.48888
3.95 | 1.3 | 337.8128 | 0.0032397495 | 104.2713 | -0.011 | 20 | 60.4985
3.966667 | 1.304 | 342.4616 | 0.00323952034 | 105.7137 | -0.011 | 20 | 60.50278
3.983333 | 1.308 | 345.5608 | 0.00323929118 | 106.6779 | -0.01 | 20 | 60.50706
4 | 1.311 | 348.66 | 0.00323911931 | 107.6404 | -0.01 | 20 | 60.51027
4.016667 | 1.314 | 353.3088 | 0.00323894744 | 109.0814 | -0.009 | 20 | 60.51349
4.033333 | 1.316 | 357.9576 | 0.00323883286 | 110.5206 | -0.009 | 20 | 60.51563
4.05 | 1.316 | 361.0568 | 0.00323883286 | 111.4774 | -0.008 | 20 | 60.51563
4.066667 | 1.326 | 367.2552 | 0.00323825996 | 113.4113 | -0.007 | 20 | 60.52633
4.083333 | 1.329 | 370.3544 | 0.00323808809 | 114.3744 | -0.006 | 20 | 60.52955
4.1 | 1.333 | 376.5528 | 0.00323785893 | 116.2969 | -0.005 | 20 | 60.53383
4.116667 | 1.333 | 379.652 | 0.00323785893 | 117.254 | -0.003 | 20 | 60.53383
4.133333 | 1.333 | 382.7512 | 0.00323785893 | 118.2112 | -0.002 | 20 | 60.53383
4.15 | 1.346 | 385.8504 | 0.00323711416 | 119.1958 | -0.001 | 20 | 60.54776
4.166667 | 1.351 | 388.9496 | 0.00323682771 | 120.1638 | 0 | 20 | 60.55311
4.183333 | 1.355 | 393.5984 | 0.00323659855 | 121.6087 | 0.001 | 20 | 60.5574
4.2 | 1.359 | 398.2472 | 0.00323636939 | 123.0537 | 0.002 | 20 | 60.56169
4.216667 | 1.363 | 401.3464 | 0.00323614023 | 124.0201 | 0.004 | 20 | 60.56598
4.233333 | 1.363 | 407.5448 | 0.00323614023 | 125.9355 | 0.006 | 20 | 60.56598
4.25 | 1.363 | 410.644 | 0.00323614023 | 126.8931 | 0.007 | 20 | 60.56598
4.266667 | 1.363 | 415.2928 | 0.00323614023 | 128.3297 | 0.009 | 20 | 60.56598
4.283333 | 1.379 | 418.392 | 0.00323522359 | 129.324 | 0.011 | 20 | 60.58314
4.3 | 1.384 | 421.4912 | 0.00323493714 | 130.2935 | 0.013 | 20 | 60.5885
4.316667 | 1.388 | 424.5904 | 0.00323470798 | 131.2608 | 0.013 | 20 | 60.5928
4.333333 | 1.392 | 427.6896 | 0.00323447882 | 132.2283 | 0.015 | 20 | 60.59709
4.35 | 1.396 | 432.3384 | 0.00323424966 | 133.675 | 0.017 | 20 | 60.60138
4.366667 | 1.402 | 436.9872 | 0.00323390592 | 135.1268 | 0.018 | 20 | 60.60782
4.383333 | 1.407 | 440.0864 | 0.00323361947 | 136.0972 | 0.022 | 20 | 60.61319
4.4 | 1.411 | 444.7352 | 0.00323339031 | 137.5445 | 0.024 | 20 | 60.61749
4.416667 | 1.417 | 447.8344 | 0.00323304657 | 138.5178 | 0.026 | 20 | 60.62393
4.433333 | 1.422 | 450.9336 | 0.00323276012 | 139.4887 | 0.028 | 20 | 60.62931
4.45 | 1.428 | 454.0328 | 0.00323241638 | 140.4623 | 0.031 | 20 | 60.63575
4.466667 | 1.433 | 455.5824 | 0.00323212993 | 140.9542 | 0.035 | 20 | 60.64113
4.483333 | 1.439 | 458.6816 | 0.00323178619 | 141.9282 | 0.038 | 20 | 60.64758
4.5 | 1.445 | 461.7808 | 0.00323144245 | 142.9024 | 0.038 | 20 | 60.65403
4.516667 | 1.449 | 464.88 | 0.00323121329 | 143.8717 | 0.038 | 20 | 60.65833
4.533333 | 1.457 | 466.4296 | 0.00323075497 | 144.3717 | 0.053 | 20 | 60.66693
4.55 | 1.465 | 467.9792 | 0.00323029665 | 144.8719 | 0.054 | 20 | 60.67554
4.566667 | 1.473 | 469.5288 | 0.00322983833 | 145.3722 | 0.061 | 20 | 60.68415
4.583333 | 1.478 | 471.0784 | 0.00322955188 | 145.8649 | 0.068 | 20 | 60.68953
4.6 | 1.485 | 471.0784 | 0.00322915085 | 145.8831 | 0.074 | 20 | 60.69707
4.616667 | 1.493 | 472.628 | 0.00322869253 | 146.3837 | 0.078 | 20 | 60.70569
4.633333 | 1.499 | 474.1776 | 0.00322834879 | 146.8793 | 0.084 | 20 | 60.71215
4.65 | 1.503 | 475.7272 | 0.00322811963 | 147.3698 | 0.089 | 20 | 60.71646
4.666667 | 1.511 | 478.8264 | 0.00322766131 | 148.3509 | 0.096 | 20 | 60.72508
4.683333 | 1.516 | 480.376 | 0.00322737486 | 148.8442 | 0.104 | 20 | 60.73047
4.7 | 1.523 | 483.4752 | 0.00322697383 | 149.8231 | 0.113 | 20 | 60.73802
4.716667 | 1.529 | 485.0248 | 0.00322663009 | 150.3193 | 0.118 | 20 | 60.74449
4.733333 | 1.535 | 486.5744 | 0.00322628635 | 150.8156 | 0.126 | 20 | 60.75096
4.75 | 1.539 | 488.124 | 0.00322605719 | 151.3067 | 0.133 | 20 | 60.75528
4.766667 | 1.543 | 491.2232 | 0.00322582803 | 152.2782 | 0.138 | 20 | 60.75959
4.783333 | 1.546 | 494.3224 | 0.00322565616 | 153.2471 | 0.144 | 20 | 60.76283
4.8 | 1.551 | 497.4216 | 0.00322536971 | 154.2216 | 0.15 | 20 | 60.76823
4.816667 | 1.556 | 502.0704 | 0.00322508326 | 155.6767 | 0.156 | 20 | 60.77362
4.833333 | 1.561 | 505.1696 | 0.00322479681 | 156.6516 | 0.157 | 20 | 60.77902
4.85 | 1.565 | 508.2688 | 0.00322456765 | 157.6239 | 0.164 | 20 | 60.78334
4.866667 | 1.57 | 511.368 | 0.0032242812 | 158.5991 | 0.17 | 20 | 60.78874
4.883333 | 1.575 | 512.9176 | 0.00322399475 | 159.0938 | 0.179 | 20 | 60.79414
4.9 | 1.578 | 516.0168 | 0.00322382288 | 160.0636 | 0.184 | 20 | 60.79738
4.916667 | 1.584 | 517.5664 | 0.00322347914 | 160.5614 | 0.188 | 20 | 60.80387
4.933333 | 1.587 | 520.6656 | 0.00322330727 | 161.5315 | 0.194 | 20 | 60.80711
4.95 | 1.591 | 523.7648 | 0.00322307811 | 162.5045 | 0.199 | 20 | 60.81143
4.966667 | 1.595 | 526.864 | 0.00322284895 | 163.4777 | 0.206 | 20 | 60.81576
4.983333 | 1.599 | 531.5128 | 0.00322261979 | 164.9319 | 0.211 | 20 | 60.82008
5 | 1.6 | 534.612 | 0.0032225625 | 165.8965 | 0.217 | 20 | 60.82116
5.016667 | 1.603 | 537.7112 | 0.00322239063 | 166.8672 | 0.221 | 20 | 60.82441
5.033333 | 1.607 | 540.8104 | 0.00322216147 | 167.8409 | 0.227 | 20 | 60.82873
5.05 | 1.608 | 543.9096 | 0.00322210418 | 168.8057 | 0.23 | 20 | 60.82981
5.066667 | 1.611 | 547.0088 | 0.00322193231 | 169.7766 | 0.235 | 20 | 60.83306
5.083333 | 1.614 | 550.108 | 0.00322176044 | 170.7476 | 0.239 | 20 | 60.8363
5.1 | 1.616 | 553.2072 | 0.00322164586 | 171.7157 | 0.244 | 20 | 60.83847
5.116667 | 1.618 | 557.856 | 0.00322153128 | 173.1649 | 0.249 | 20 | 60.84063
5.133333 | 1.621 | 560.9552 | 0.00322135941 | 174.1362 | 0.254 | 20 | 60.84388
5.15 | 1.624 | 565.604 | 0.00322118754 | 175.5887 | 0.26 | 20 | 60.84712
5.166667 | 1.627 | 568.7032 | 0.00322101567 | 176.5602 | 0.265 | 20 | 60.85037
5.183333 | 1.629 | 571.8024 | 0.00322090109 | 177.5287 | 0.269 | 20 | 60.85254
5.2 | 1.631 | 574.9016 | 0.00322078651 | 178.4973 | 0.273 | 20 | 60.8547
5.216667 | 1.633 | 578.0008 | 0.00322067193 | 179.4659 | 0.277 | 20 | 60.85687
5.233333 | 1.635 | 581.1 | 0.00322055735 | 180.4346 | 0.281 | 20 | 60.85903
5.25 | 1.638 | 584.1992 | 0.00322038548 | 181.4066 | 0.285 | 20 | 60.86228
5.266667 | 1.64 | 588.848 | 0.0032202709 | 182.8567 | 0.29 | 20 | 60.86444
5.283333 | 1.643 | 593.4968 | 0.00322009903 | 184.3101 | 0.296 | 20 | 60.86769
5.3 | 1.645 | 598.1456 | 0.00321998445 | 185.7604 | 0.301 | 20 | 60.86986
5.316667 | 1.647 | 601.2448 | 0.00321986987 | 186.7295 | 0.304 | 20 | 60.87203
5.333333 | 1.65 | 604.344 | 0.003219698 | 187.7021 | 0.308 | 20 | 60.87527
5.35 | 1.653 | 607.4432 | 0.00321952613 | 188.6747 | 0.312 | 20 | 60.87852
5.366667 | 1.656 | 610.5424 | 0.00321935426 | 189.6475 | 0.315 | 20 | 60.88177
5.383333 | 1.658 | 615.1912 | 0.00321923968 | 191.0983 | 0.319 | 20 | 60.88394
5.4 | 1.66 | 618.2904 | 0.0032191251 | 192.0678 | 0.324 | 20 | 60.88611
5.416667 | 1.663 | 621.3896 | 0.00321895323 | 193.0409 | 0.328 | 20 | 60.88936
5.433333 | 1.665 | 626.0384 | 0.00321883865 | 194.492 | 0.334 | 20 | 60.89153
5.45 | 1.668 | 629.1376 | 0.00321866678 | 195.4653 | 0.338 | 20 | 60.89478
5.466667 | 1.671 | 632.2368 | 0.00321849491 | 196.4387 | 0.343 | 20 | 60.89803
5.483333 | 1.674 | 635.336 | 0.00321832304 | 197.4121 | 0.347 | 20 | 60.90128
5.5 | 1.676 | 638.4352 | 0.00321820846 | 198.3822 | 0.35 | 20 | 60.90345
5.516667 | 1.678 | 643.084 | 0.00321809388 | 199.8338 | 0.353 | 20 | 60.90562
5.533333 | 1.681 | 646.1832 | 0.00321792201 | 200.8076 | 0.359 | 20 | 60.90887
5.55 | 1.683 | 649.2824 | 0.00321780743 | 201.7779 | 0.362 | 20 | 60.91104
5.566667 | 1.687 | 653.9312 | 0.00321757827 | 203.2371 | 0.367 | 20 | 60.91538
5.583333 | 1.69 | 658.58 | 0.0032174064 | 204.6928 | 0.373 | 20 | 60.91863
5.6 | 1.693 | 663.2288 | 0.00321723453 | 206.1487 | 0.377 | 20 | 60.92189
5.616667 | 1.696 | 666.328 | 0.00321706266 | 207.1231 | 0.382 | 20 | 60.92514
5.633333 | 1.698 | 669.4272 | 0.00321694808 | 208.0939 | 0.385 | 20 | 60.92731
5.65 | 1.701 | 672.5264 | 0.00321677621 | 209.0684 | 0.39 | 20 | 60.93057
5.666667 | 1.704 | 675.6256 | 0.00321660434 | 210.0431 | 0.393 | 20 | 60.93382
5.683333 | 1.707 | 678.7248 | 0.00321643247 | 211.0179 | 0.397 | 20 | 60.93708
5.7 | 1.709 | 683.3736 | 0.00321631789 | 212.4708 | 0.399 | 20 | 60.93925
5.716667 | 1.713 | 688.0224 | 0.00321608873 | 213.9314 | 0.404 | 20 | 60.94359
5.733333 | 1.716 | 692.6712 | 0.00321591686 | 215.3884 | 0.408 | 20 | 60.94685
5.75 | 1.719 | 695.7704 | 0.00321574499 | 216.3637 | 0.411 | 20 | 60.95011
5.766667 | 1.722 | 700.4192 | 0.00321557312 | 217.821 | 0.417 | 20 | 60.95336
5.783333 | 1.725 | 705.068 | 0.00321540125 | 219.2784 | 0.42 | 20 | 60.95662
5.8 | 1.727 | 708.1672 | 0.00321528667 | 220.2501 | 0.424 | 20 | 60.95879
5.816667 | 1.731 | 711.2664 | 0.00321505751 | 221.2298 | 0.427 | 20 | 60.96314
5.833333 | 1.734 | 715.9152 | 0.00321488564 | 222.6876 | 0.43 | 20 | 60.9664
5.85 | 1.737 | 719.0144 | 0.00321471377 | 223.6636 | 0.434 | 20 | 60.96966
5.866667 | 1.74 | 723.6632 | 0.0032145419 | 225.1217 | 0.439 | 20 | 60.97292
5.883333 | 1.744 | 726.7624 | 0.00321431274 | 226.102 | 0.443 | 20 | 60.97727
5.9 | 1.748 | 729.8616 | 0.00321408358 | 227.0823 | 0.449 | 20 | 60.98161
5.916667 | 1.751 | 732.9608 | 0.00321391171 | 228.0588 | 0.455 | 20 | 60.98487
5.933333 | 1.753 | 734.5104 | 0.00321379713 | 228.5491 | 0.46 | 20 | 60.98705
5.95 | 1.757 | 737.6096 | 0.00321356797 | 229.5298 | 0.464 | 20 | 60.9914
5.966667 | 1.759 | 740.7088 | 0.00321345339 | 230.5024 | 0.468 | 20 | 60.99357
5.983333 | 1.762 | 743.808 | 0.00321328152 | 231.4793 | 0.473 | 20 | 60.99683
6 | 1.765 | 746.9072 | 0.00321310965 | 232.4562 | 0.479 | 20 | 61.0001
6.016667 | 1.768 | 751.556 | 0.00321293778 | 233.9155 | 0.485 | 20 | 61.00336
6.033333 | 1.772 | 754.6552 | 0.00321270862 | 234.8969 | 0.489 | 20 | 61.00771
6.05 | 1.775 | 759.304 | 0.00321253675 | 236.3565 | 0.495 | 20 | 61.01098
6.066667 | 1.778 | 760.8536 | 0.00321236488 | 236.8515 | 0.501 | 20 | 61.01424
6.083333 | 1.781 | 765.5024 | 0.00321219301 | 238.3115 | 0.505 | 20 | 61.0175
6.1 | 1.784 | 767.052 | 0.00321202114 | 238.8066 | 0.509 | 20 | 61.02077
6.116667 | 1.787 | 770.1512 | 0.00321184927 | 239.7844 | 0.514 | 20 | 61.02403
6.133333 | 1.79 | 773.2504 | 0.0032116774 | 240.7622 | 0.517 | 20 | 61.0273
6.15 | 1.793 | 777.8992 | 0.00321150553 | 242.2226 | 0.523 | 20 | 61.03057
6.166667 | 1.795 | 782.548 | 0.00321139095 | 243.6788 | 0.526 | 20 | 61.03274
6.183333 | 1.799 | 787.1968 | 0.00321116179 | 245.1439 | 0.532 | 20 | 61.0371
6.2 | 1.802 | 791.8456 | 0.00321098992 | 246.6048 | 0.537 | 20 | 61.04037
6.216667 | 1.806 | 794.9448 | 0.00321076076 | 247.5877 | 0.541 | 20 | 61.04472
6.233333 | 1.808 | 798.044 | 0.00321064618 | 248.5618 | 0.546 | 20 | 61.0469
6.25 | 1.812 | 801.1432 | 0.00321041702 | 249.5449 | 0.549 | 20 | 61.05126
6.266667 | 1.815 | 804.2424 | 0.00321024515 | 250.5237 | 0.554 | 20 | 61.05453
6.283333 | 1.818 | 808.8912 | 0.00321007328 | 251.9853 | 0.557 | 20 | 61.0578
6.3 | 1.821 | 811.9904 | 0.00320990141 | 252.9643 | 0.562 | 20 | 61.06107
6.316667 | 1.824 | 816.6392 | 0.00320972954 | 254.4262 | 0.566 | 20 | 61.06434
6.333333 | 1.827 | 819.7384 | 0.00320955767 | 255.4054 | 0.571 | 20 | 61.0676
6.35 | 1.83 | 824.3872 | 0.0032093858 | 256.8676 | 0.577 | 20 | 61.07088
6.366667 | 1.833 | 827.4864 | 0.00320921393 | 257.8471 | 0.581 | 20 | 61.07415
6.383333 | 1.836 | 830.5856 | 0.00320904206 | 258.8266 | 0.586 | 20 | 61.07742
6.4 | 1.84 | 833.6848 | 0.0032088129 | 259.811 | 0.59 | 20 | 61.08178
6.416667 | 1.842 | 836.784 | 0.00320869832 | 260.7861 | 0.594 | 20 | 61.08396
6.433333 | 1.846 | 839.8832 | 0.00320846916 | 261.7707 | 0.598 | 20 | 61.08832
6.45 | 1.849 | 844.532 | 0.00320829729 | 263.2337 | 0.602 | 20 | 61.0916
6.466667 | 1.852 | 849.1808 | 0.00320812542 | 264.6969 | 0.606 | 20 | 61.09487
6.483333 | 1.856 | 853.8296 | 0.00320789626 | 266.165 | 0.613 | 20 | 61.09923
6.5 | 1.859 | 856.9288 | 0.00320772439 | 267.1454 | 0.617 | 20 | 61.10251
6.516667 | 1.863 | 860.028 | 0.00320749523 | 268.1307 | 0.623 | 20 | 61.10687
6.533333 | 1.866 | 863.1272 | 0.00320732336 | 269.1114 | 0.627 | 20 | 61.11015
6.55 | 1.87 | 867.776 | 0.0032070942 | 270.5801 | 0.629 | 20 | 61.11451
6.566667 | 1.873 | 870.8752 | 0.00320692233 | 271.5611 | 0.632 | 20 | 61.11779
6.583333 | 1.877 | 877.0736 | 0.00320669317 | 273.5134 | 0.634 | 20 | 61.12216
6.6 | 1.88 | 880.1728 | 0.0032065213 | 274.4946 | 0.638 | 20 | 61.12543
6.616667 | 1.883 | 886.3712 | 0.00320634943 | 276.4425 | 0.64 | 20 | 61.12871
6.633333 | 1.887 | 891.02 | 0.00320612027 | 277.9122 | 0.644 | 20 | 61.13308
6.65 | 1.89 | 897.2184 | 0.0032059484 | 279.8605 | 0.648 | 20 | 61.13636
6.666667 | 1.894 | 900.3176 | 0.00320571924 | 280.8473 | 0.651 | 20 | 61.14073
6.683333 | 1.897 | 904.9664 | 0.00320554737 | 282.3126 | 0.654 | 20 | 61.144
6.7 | 1.901 | 908.0656 | 0.00320531821 | 283.2997 | 0.657 | 20 | 61.14838
6.716667 | 1.904 | 911.1648 | 0.00320514634 | 284.2818 | 0.66 | 20 | 61.15165
6.733333 | 1.907 | 914.264 | 0.00320497447 | 285.2641 | 0.662 | 20 | 61.15493
6.75 | 1.911 | 918.9128 | 0.00320474531 | 286.735 | 0.666 | 20 | 61.15931
6.766667 | 1.914 | 925.1112 | 0.00320457344 | 288.6847 | 0.669 | 20 | 61.16259
6.783333 | 1.919 | 928.2104 | 0.00320428699 | 289.6777 | 0.673 | 20 | 61.16805
6.8 | 1.921 | 932.8592 | 0.00320417241 | 291.1389 | 0.677 | 20 | 61.17024
6.816667 | 1.925 | 935.9584 | 0.00320394325 | 292.127 | 0.681 | 20 | 61.17462
6.833333 | 1.929 | 939.0576 | 0.00320371409 | 293.1153 | 0.685 | 20 | 61.17899
6.85 | 1.933 | 942.1568 | 0.00320348493 | 294.1037 | 0.688 | 20 | 61.18337
6.866667 | 1.936 | 942.1568 | 0.00320331306 | 294.1195 | 0.692 | 20 | 61.18665
6.883333 | 1.942 | 147.212 | 0.00320296932 | 45.9611 | 0.692 | 20 | 61.19322
6.9 | 3.289 | 144.1128 | 0.00312579969 | 46.1043 | -0.003 | 20 | 62.70395
6.916667 | 3.295 | 144.1128 | 0.00312545595 | 46.10937 | -0.003 | 20 | 62.71085
6.933333 | 3.299 | 144.1128 | 0.00312522679 | 46.11275 | -0.003 | 20 | 62.71545
6.95 | 3.302 | 144.1128 | 0.00312505492 | 46.11529 | -0.003 | 20 | 62.7189
6.966667 | 3.311 | 144.1128 | 0.00312453931 | 46.1229 | -0.003 | 20 | 62.72925
6.983333 | 3.318 | 144.1128 | 0.00312413828 | 46.12882 | -0.003 | 20 | 62.7373
7 | 3.327 | 144.1128 | 0.00312362267 | 46.13643 | -0.003 | 20 | 62.74766
7.016667 | 3.335 | 144.1128 | 0.00312316435 | 46.1432 | -0.003 | 20 | 62.75686
7.033333 | 3.343 | 144.1128 | 0.00312270603 | 46.14997 | -0.003 | 20 | 62.76607
7.05 | 3.353 | 144.1128 | 0.00312213313 | 46.15844 | -0.003 | 20 | 62.77759
7.066667 | 3.361 | 144.1128 | 0.00312167481 | 46.16522 | -0.003 | 20 | 62.78681
7.083333 | 3.371 | 144.1128 | 0.00312110191 | 46.17369 | -0.003 | 20 | 62.79833
7.1 | 3.379 | 144.1128 | 0.00312064359 | 46.18047 | -0.003 | 20 | 62.80756
7.116667 | 3.389 | 144.1128 | 0.00312007069 | 46.18895 | -0.003 | 20 | 62.81909
7.133333 | 3.398 | 144.1128 | 0.00311955508 | 46.19659 | -0.003 | 20 | 62.82947
7.15 | 3.405 | 144.1128 | 0.00311915405 | 46.20253 | -0.003 | 20 | 62.83755
7.166667 | 3.415 | 144.1128 | 0.00311858115 | 46.21101 | -0.003 | 20 | 62.84909
7.183333 | 3.424 | 144.1128 | 0.00311806554 | 46.21866 | -0.003 | 20 | 62.85949
7.2 | 3.433 | 144.1128 | 0.00311754993 | 46.2263 | -0.011 | 20 | 62.86988
7.216667 | 3.442 | 144.1128 | 0.00311703432 | 46.23395 | -0.011 | 20 | 62.88028
7.233333 | 3.451 | 144.1128 | 0.00311651871 | 46.2416 | -0.011 | 20 | 62.89069
7.25 | 3.457 | 144.1128 | 0.00311617497 | 46.2467 | -0.011 | 20 | 62.89762
7.266667 | 3.465 | 144.1128 | 0.00311571665 | 46.2535 | -0.011 | 20 | 62.90688
7.283333 | 3.472 | 144.1128 | 0.00311531562 | 46.25945 | -0.011 | 20 | 62.91497
7.3 | 3.481 | 144.1128 | 0.00311480001 | 46.26711 | -0.011 | 20 | 62.92539
7.316667 | 3.488 | 144.1128 | 0.00311439898 | 46.27307 | -0.012 | 20 | 62.93349
7.333333 | 3.497 | 144.1128 | 0.00311388337 | 46.28073 | -0.012 | 20 | 62.94391
7.35 | 3.508 | 144.1128 | 0.00311325318 | 46.2901 | -0.012 | 20 | 62.95665
7.366667 | 3.516 | 144.1128 | 0.00311279486 | 46.29692 | -0.012 | 20 | 62.96592
7.383333 | 3.527 | 144.1128 | 0.00311216467 | 46.30629 | -0.012 | 20 | 62.97867
7.4 | 3.535 | 144.1128 | 0.00311170635 | 46.31311 | -0.012 | 20 | 62.98795
7.416667 | 3.545 | 144.1128 | 0.00311113345 | 46.32164 | -0.012 | 20 | 62.99955
7.433333 | 3.552 | 144.1128 | 0.00311073242 | 46.32761 | -0.012 | 20 | 63.00767
7.45 | 3.561 | 144.1128 | 0.00311021681 | 46.33529 | -0.012 | 20 | 63.01811
7.466667 | 3.568 | 144.1128 | 0.00310981578 | 46.34127 | -0.012 | 20 | 63.02624
7.483333 | 3.577 | 144.1128 | 0.00310930017 | 46.34895 | -0.012 | 20 | 63.03669
7.5 | 3.584 | 144.1128 | 0.00310889914 | 46.35493 | -0.012 | 20 | 63.04482
7.516667 | 3.594 | 144.1128 | 0.00310832624 | 46.36347 | -0.012 | 20 | 63.05644
7.533333 | 3.605 | 144.1128 | 0.00310769605 | 46.37287 | -0.012 | 20 | 63.06923
7.55 | 3.613 | 144.1128 | 0.00310723773 | 46.37971 | -0.012 | 20 | 63.07853
7.566667 | 3.622 | 144.1128 | 0.00310672212 | 46.38741 | -0.013 | 20 | 63.089
7.583333 | 3.627 | 144.1128 | 0.00310643567 | 46.39169 | -0.013 | 20 | 63.09482
7.6 | 3.637 | 144.1128 | 0.00310586277 | 46.40025 | -0.014 | 20 | 63.10646
7.616667 | 3.643 | 144.1128 | 0.00310551903 | 46.40538 | -0.014 | 20 | 63.11344
7.633333 | 3.653 | 144.1128 | 0.00310494613 | 46.41395 | -0.014 | 20 | 63.12509
7.65 | 3.661 | 144.1128 | 0.00310448781 | 46.4208 | -0.015 | 20 | 63.13441
7.666667 | 3.672 | 144.1128 | 0.00310385762 | 46.43022 | -0.015 | 20 | 63.14723
7.683333 | 3.682 | 144.1128 | 0.00310328472 | 46.43879 | -0.015 | 20 | 63.15888
7.7 | 3.69 | 144.1128 | 0.0031028264 | 46.44565 | -0.015 | 20 | 63.16821
7.716667 | 3.701 | 144.1128 | 0.00310219621 | 46.45509 | -0.015 | 20 | 63.18105
7.733333 | 3.71 | 144.1128 | 0.0031016806 | 46.46281 | -0.016 | 20 | 63.19155
7.75 | 3.717 | 144.1128 | 0.00310127957 | 46.46882 | -0.016 | 20 | 63.19972
7.766667 | 3.726 | 144.1128 | 0.00310076396 | 46.47655 | -0.016 | 20 | 63.21023
7.783333 | 3.734 | 144.1128 | 0.00310030564 | 46.48342 | -0.016 | 20 | 63.21957
7.8 | 3.744 | 144.1128 | 0.00309973274 | 46.49201 | -0.016 | 20 | 63.23126
7.816667 | 3.752 | 144.1128 | 0.00309927442 | 46.49888 | -0.016 | 20 | 63.24061
7.833333 | 3.764 | 144.1128 | 0.00309858694 | 46.5092 | -0.016 | 20 | 63.25464
7.85 | 3.772 | 144.1128 | 0.00309812862 | 46.51608 | -0.016 | 20 | 63.264
7.866667 | 3.782 | 144.1128 | 0.00309755572 | 46.52468 | -0.016 | 20 | 63.2757
7.883333 | 3.789 | 144.1128 | 0.00309715469 | 46.53071 | -0.016 | 20 | 63.28389
7.9 | 3.799 | 144.1128 | 0.00309658179 | 46.53932 | -0.016 | 20 | 63.2956
7.916667 | 3.805 | 144.1128 | 0.00309623805 | 46.54448 | -0.016 | 20 | 63.30263
7.933333 | 3.814 | 144.1128 | 0.00309572244 | 46.55224 | -0.016 | 20 | 63.31317
7.95 | 3.825 | 144.1128 | 0.00309509225 | 46.56171 | -0.016 | 20 | 63.32606
7.966667 | 3.833 | 144.1128 | 0.00309463393 | 46.56861 | -0.016 | 20 | 63.33544
7.983333 | 3.844 | 144.1128 | 0.00309400374 | 46.57809 | -0.016 | 20 | 63.34834
8 | 3.852 | 144.1128 | 0.00309354542 | 46.585 | -0.016 | 20 | 63.35773
8.016667 | 3.863 | 144.1128 | 0.00309291523 | 46.59449 | -0.016 | 20 | 63.37063
8.033333 | 3.87 | 144.1128 | 0.0030925142 | 46.60053 | -0.016 | 20 | 63.37885
8.05 | 3.877 | 145.6624 | 0.00309211317 | 47.10772 | -0.016 | 40 | 126.7741
8.066667 | 3.881 | 147.212 | 0.00309188401 | 47.61239 | -0.016 | 40 | 126.7835
8.083333 | 3.881 | 147.212 | 0.00309188401 | 47.61239 | -0.016 | 40 | 126.7835
8.1 | 3.881 | 147.212 | 0.00309188401 | 47.61239 | -0.016 | 40 | 126.7835
8.116667 | 3.881 | 147.212 | 0.00309188401 | 47.61239 | -0.016 | 40 | 126.7835
8.133333 | 3.886 | 150.3112 | 0.00309159756 | 48.61926 | -0.016 | 40 | 126.7953
8.15 | 3.895 | 153.4104 | 0.00309108195 | 49.63 | -0.016 | 40 | 126.8164
8.166667 | 3.908 | 154.96 | 0.00309033718 | 50.1434 | -0.016 | 40 | 126.847
8.183333 | 3.918 | 156.5096 | 0.00308976428 | 50.65422 | -0.016 | 40 | 126.8705
8.2 | 3.931 | 158.0592 | 0.00308901951 | 51.16808 | -0.016 | 40 | 126.9011
8.216667 | 3.942 | 159.6088 | 0.00308838932 | 51.68027 | -0.016 | 40 | 126.927
8.233333 | 3.957 | 159.6088 | 0.00308752997 | 51.69466 | -0.016 | 40 | 126.9623
8.25 | 3.97 | 159.6088 | 0.0030867852 | 51.70713 | -0.016 | 40 | 126.993
8.266667 | 3.98 | 159.6088 | 0.0030862123 | 51.71673 | -0.016 | 40 | 127.0165
8.283333 | 3.989 | 158.0592 | 0.00308569669 | 51.22318 | -0.016 | 40 | 127.0378
8.3 | 3.997 | 158.0592 | 0.00308523837 | 51.23079 | -0.016 | 40 | 127.0566
8.316667 | 4.006 | 158.0592 | 0.00308472276 | 51.23935 | -0.016 | 40 | 127.0779
8.333333 | 4.012 | 158.0592 | 0.00308437902 | 51.24506 | -0.016 | 40 | 127.092
8.35 | 4.021 | 158.0592 | 0.00308386341 | 51.25363 | -0.016 | 40 | 127.1133
8.366667 | 4.028 | 158.0592 | 0.00308346238 | 51.2603 | -0.016 | 40 | 127.1298
8.383333 | 4.036 | 158.0592 | 0.00308300406 | 51.26792 | -0.016 | 40 | 127.1487
8.4 | 4.046 | 158.0592 | 0.00308243116 | 51.27745 | -0.016 | 40 | 127.1723
8.416667 | 4.055 | 159.6088 | 0.00308191555 | 51.78883 | -0.016 | 40 | 127.1936
8.433333 | 4.067 | 159.6088 | 0.00308122807 | 51.80038 | -0.016 | 40 | 127.222
8.45 | 4.074 | 162.708 | 0.00308082704 | 52.81309 | -0.016 | 40 | 127.2386
8.466667 | 4.08 | 165.8072 | 0.0030804833 | 53.82506 | -0.016 | 40 | 127.2528
8.483333 | 4.083 | 168.9064 | 0.00308031143 | 54.8342 | -0.016 | 40 | 127.2599
8.5 | 4.086 | 170.456 | 0.00308013956 | 55.34035 | -0.016 | 40 | 127.267
8.516667 | 4.087 | 172.0056 | 0.00308008227 | 55.84448 | -0.016 | 40 | 127.2693
8.533333 | 4.09 | 175.1048 | 0.0030799104 | 56.85386 | -0.016 | 40 | 127.2764
8.55 | 4.094 | 176.6544 | 0.00307968124 | 57.36126 | -0.016 | 40 | 127.2859
8.566667 | 4.098 | 179.7536 | 0.00307945208 | 58.37194 | -0.016 | 40 | 127.2954
8.583333 | 4.105 | 181.3032 | 0.00307905105 | 58.88282 | -0.016 | 40 | 127.312
8.6 | 4.112 | 181.3032 | 0.00307865002 | 58.89049 | -0.016 | 40 | 127.3285
8.616667 | 4.121 | 181.3032 | 0.00307813441 | 58.90035 | -0.016 | 40 | 127.3499
8.633333 | 4.127 | 181.3032 | 0.00307779067 | 58.90693 | -0.016 | 40 | 127.3641
8.65 | 4.134 | 181.3032 | 0.00307738964 | 58.91461 | -0.016 | 40 | 127.3807
8.666667 | 4.139 | 181.3032 | 0.00307710319 | 58.92009 | -0.016 | 40 | 127.3925
8.683333 | 4.15 | 184.4024 | 0.003076473 | 59.93955 | -0.016 | 40 | 127.4186
8.7 | 4.161 | 184.4024 | 0.00307584281 | 59.95183 | -0.016 | 40 | 127.4447
8.716667 | 4.169 | 185.952 | 0.00307538449 | 60.46463 | -0.016 | 40 | 127.4637
8.733333 | 4.182 | 187.5016 | 0.00307463972 | 60.98328 | -0.016 | 40 | 127.4946
8.75 | 4.19 | 189.0512 | 0.0030741814 | 61.49644 | -0.016 | 40 | 127.5136
8.766667 | 4.2 | 190.6008 | 0.0030736085 | 62.01206 | -0.016 | 40 | 127.5374
8.783333 | 4.207 | 190.6008 | 0.00307320747 | 62.02015 | -0.016 | 40 | 127.554
8.8 | 4.216 | 192.1504 | 0.00307269186 | 62.53487 | -0.016 | 40 | 127.5754
8.816667 | 4.221 | 192.1504 | 0.00307240541 | 62.5407 | -0.016 | 40 | 127.5873
8.833333 | 4.229 | 193.7 | 0.00307194709 | 63.05447 | -0.016 | 40 | 127.6064
8.85 | 4.237 | 193.7 | 0.00307148877 | 63.06388 | -0.016 | 40 | 127.6254
8.866667 | 4.244 | 195.2496 | 0.00307108774 | 63.57669 | -0.016 | 40 | 127.6421
8.883333 | 4.254 | 195.2496 | 0.00307051484 | 63.58855 | -0.016 | 40 | 127.6659
8.9 | 4.261 | 195.2496 | 0.00307011381 | 63.59686 | -0.016 | 40 | 127.6826
8.916667 | 4.271 | 195.2496 | 0.00306954091 | 63.60873 | -0.016 | 40 | 127.7064
8.933333 | 4.277 | 195.2496 | 0.00306919717 | 63.61585 | -0.016 | 40 | 127.7207
8.95 | 4.285 | 196.7992 | 0.00306873885 | 64.13032 | -0.016 | 40 | 127.7398
8.966667 | 4.293 | 196.7992 | 0.00306828053 | 64.1399 | -0.016 | 40 | 127.7589
8.983333 | 4.299 | 196.7992 | 0.00306793679 | 64.14708 | -0.016 | 40 | 127.7732
9 | 4.308 | 196.7992 | 0.00306742118 | 64.15787 | -0.016 | 40 | 127.7946
9.016667 | 4.316 | 196.7992 | 0.00306696286 | 64.16745 | -0.016 | 40 | 127.8137
9.033333 | 4.326 | 196.7992 | 0.00306638996 | 64.17944 | -0.016 | 40 | 127.8376
9.05 | 4.333 | 196.7992 | 0.00306598893 | 64.18784 | -0.016 | 40 | 127.8543
9.066667 | 4.343 | 196.7992 | 0.00306541603 | 64.19983 | -0.016 | 40 | 127.8782
9.083333 | 4.349 | 196.7992 | 0.00306507229 | 64.20703 | -0.016 | 40 | 127.8926
9.1 | 4.357 | 198.3488 | 0.00306461397 | 64.72228 | -0.016 | 40 | 127.9117
9.116667 | 4.364 | 198.3488 | 0.00306421294 | 64.73075 | -0.016 | 40 | 127.9284
9.133333 | 4.374 | 199.8984 | 0.00306364004 | 65.24866 | -0.016 | 40 | 127.9524
9.15 | 4.384 | 199.8984 | 0.00306306714 | 65.26086 | -0.016 | 40 | 127.9763
9.166667 | 4.392 | 201.448 | 0.00306260882 | 65.7766 | -0.016 | 40 | 127.9955
9.183333 | 4.403 | 202.9976 | 0.00306197863 | 66.29622 | -0.016 | 40 | 128.0218
9.2 | 4.411 | 204.5472 | 0.00306152031 | 66.8123 | -0.016 | 40 | 128.041
9.216667 | 4.42 | 206.0968 | 0.0030610047 | 67.32979 | -0.016 | 40 | 128.0625
9.233333 | 4.426 | 206.0968 | 0.00306066096 | 67.33735 | -0.016 | 40 | 128.0769
9.25 | 4.434 | 207.6464 | 0.00306020264 | 67.85381 | -0.016 | 40 | 128.0961
9.266667 | 4.44 | 209.196 | 0.0030598589 | 68.36786 | -0.016 | 40 | 128.1105
9.283333 | 4.448 | 210.7456 | 0.00305940058 | 68.8846 | -0.016 | 40 | 128.1297
9.3 | 4.454 | 210.7456 | 0.00305905684 | 68.89235 | -0.016 | 40 | 128.1441
9.316667 | 4.464 | 212.2952 | 0.00305848394 | 69.41191 | -0.016 | 40 | 128.1681
9.333333 | 4.473 | 213.8448 | 0.00305796833 | 69.93035 | -0.016 | 40 | 128.1897
9.35 | 4.477 | 216.944 | 0.00305773917 | 70.94915 | -0.016 | 40 | 128.1993
9.366667 | 4.479 | 216.944 | 0.00305762459 | 70.95181 | -0.016 | 40 | 128.2041
9.383333 | 4.481 | 218.4936 | 0.00305751001 | 71.46129 | -0.016 | 40 | 128.2089
9.4 | 4.483 | 220.0432 | 0.00305739543 | 71.9708 | -0.016 | 40 | 128.2137
9.416667 | 4.485 | 221.5928 | 0.00305728085 | 72.48035 | -0.016 | 40 | 128.2185
9.433333 | 4.488 | 223.1424 | 0.00305710898 | 72.99131 | -0.016 | 40 | 128.2257
9.45 | 4.491 | 223.1424 | 0.00305693711 | 72.99542 | -0.016 | 40 | 128.2329
9.466667 | 4.493 | 224.692 | 0.00305682253 | 73.50509 | -0.016 | 40 | 128.2377
9.483333 | 4.496 | 226.2416 | 0.00305665066 | 74.01618 | -0.015 | 40 | 128.2449
9.5 | 4.499 | 229.3408 | 0.00305647879 | 75.03432 | -0.015 | 40 | 128.2522
9.516667 | 4.503 | 230.8904 | 0.00305624963 | 75.54697 | -0.015 | 40 | 128.2618
9.533333 | 4.506 | 232.44 | 0.00305607776 | 76.05827 | -0.015 | 40 | 128.269
9.55 | 4.51 | 233.9896 | 0.0030558486 | 76.57107 | -0.015 | 40 | 128.2786
9.566667 | 4.513 | 237.0888 | 0.00305567673 | 77.58962 | -0.015 | 40 | 128.2858
9.583333 | 4.518 | 238.6384 | 0.00305539028 | 78.10406 | -0.014 | 40 | 128.2978
9.6 | 4.523 | 241.7376 | 0.00305510383 | 79.12582 | -0.014 | 40 | 128.3099
9.616667 | 4.527 | 244.8368 | 0.00305487467 | 80.14627 | -0.014 | 40 | 128.3195
9.633333 | 4.533 | 246.3864 | 0.00305453093 | 80.6626 | -0.014 | 40 | 128.3339
9.65 | 4.539 | 246.3864 | 0.00305418719 | 80.67168 | -0.014 | 40 | 128.3484
9.666667 | 4.554 | 243.2872 | 0.00305332784 | 79.67936 | -0.014 | 40 | 128.3845
9.683333 | 4.56 | 243.2872 | 0.0030529841 | 79.68833 | -0.014 | 40 | 128.399
9.7 | 4.565 | 244.8368 | 0.00305269765 | 80.20342 | -0.014 | 40 | 128.411
9.716667 | 4.573 | 244.8368 | 0.00305223933 | 80.21547 | -0.014 | 40 | 128.4303
9.733333 | 4.579 | 244.8368 | 0.00305189559 | 80.2245 | -0.014 | 40 | 128.4448
9.75 | 4.588 | 244.8368 | 0.00305137998 | 80.23806 | -0.014 | 40 | 128.4665
9.766667 | 4.596 | 244.8368 | 0.00305092166 | 80.25011 | -0.014 | 40 | 128.4858
9.783333 | 4.607 | 244.8368 | 0.00305029147 | 80.26669 | -0.014 | 40 | 128.5123
9.8 | 4.613 | 244.8368 | 0.00304994773 | 80.27574 | -0.014 | 40 | 128.5268
9.816667 | 4.622 | 246.3864 | 0.00304943212 | 80.79747 | -0.014 | 40 | 128.5485
9.833333 | 4.628 | 246.3864 | 0.00304908838 | 80.80658 | -0.014 | 40 | 128.563
9.85 | 4.635 | 247.936 | 0.00304868735 | 81.32549 | -0.014 | 40 | 128.5799
9.866667 | 4.641 | 247.936 | 0.00304834361 | 81.33466 | -0.014 | 40 | 128.5944
9.883333 | 4.65 | 247.936 | 0.003047828 | 81.34842 | -0.014 | 40 | 128.6162
9.9 | 4.659 | 247.936 | 0.00304731239 | 81.36219 | -0.014 | 40 | 128.6379
9.916667 | 4.667 | 247.936 | 0.00304685407 | 81.37443 | -0.014 | 40 | 128.6573
9.933333 | 4.677 | 247.936 | 0.00304628117 | 81.38973 | -0.014 | 40 | 128.6815
9.95 | 4.684 | 247.936 | 0.00304588014 | 81.40045 | -0.014 | 40 | 128.6984
9.966667 | 4.694 | 247.936 | 0.00304530724 | 81.41576 | -0.014 | 40 | 128.7226
9.983333 | 4.702 | 247.936 | 0.00304484892 | 81.42801 | -0.014 | 40 | 128.742
10 | 4.707 | 247.936 | 0.00304456247 | 81.43568 | -0.014 | 40 | 128.7541
10.01667 | 4.714 | 247.936 | 0.00304416144 | 81.4464 | -0.014 | 40 | 128.7711
10.03333 | 4.721 | 247.936 | 0.00304376041 | 81.45713 | -0.014 | 40 | 128.7881
10.05 | 4.73 | 247.936 | 0.0030432448 | 81.47094 | -0.014 | 40 | 128.8099
10.06667 | 4.737 | 247.936 | 0.00304284377 | 81.48167 | -0.014 | 40 | 128.8269
10.08333 | 4.747 | 247.936 | 0.00304227087 | 81.49702 | -0.014 | 40 | 128.8511
10.1 | 4.755 | 247.936 | 0.00304181255 | 81.5093 | -0.014 | 40 | 128.8705
10.11667 | 4.764 | 249.4856 | 0.00304129694 | 82.03263 | -0.014 | 40 | 128.8924
10.13333 | 4.77 | 249.4856 | 0.0030409532 | 82.04191 | -0.014 | 40 | 128.9069
10.15 | 4.778 | 249.4856 | 0.00304049488 | 82.05427 | -0.014 | 40 | 128.9264
10.16667 | 4.784 | 249.4856 | 0.00304015114 | 82.06355 | -0.014 | 40 | 128.941
10.18333 | 4.793 | 249.4856 | 0.00303963553 | 82.07747 | -0.014 | 40 | 128.9628
10.2 | 4.799 | 249.4856 | 0.00303929179 | 82.08675 | -0.014 | 40 | 128.9774
10.21667 | 4.809 | 249.4856 | 0.00303871889 | 82.10223 | -0.014 | 40 | 129.0017
10.23333 | 4.817 | 249.4856 | 0.00303826057 | 82.11462 | -0.014 | 40 | 129.0212
10.25 | 4.826 | 249.4856 | 0.00303774496 | 82.12855 | -0.014 | 40 | 129.0431
10.26667 | 4.835 | 249.4856 | 0.00303722935 | 82.1425 | -0.014 | 40 | 129.065
10.28333 | 4.841 | 249.4856 | 0.00303688561 | 82.15179 | -0.014 | 40 | 129.0796
10.3 | 4.848 | 249.4856 | 0.00303648458 | 82.16264 | -0.014 | 40 | 129.0967
10.31667 | 4.854 | 249.4856 | 0.00303614084 | 82.17195 | -0.014 | 40 | 129.1113
10.33333 | 4.862 | 249.4856 | 0.00303568252 | 82.18435 | -0.014 | 40 | 129.1308
10.35 | 4.871 | 249.4856 | 0.00303516691 | 82.19831 | -0.014 | 40 | 129.1527
10.36667 | 4.877 | 251.0352 | 0.00303482317 | 82.71823 | -0.014 | 40 | 129.1673
10.38333 | 4.887 | 251.0352 | 0.00303425027 | 82.73385 | -0.014 | 40 | 129.1917
10.4 | 4.894 | 251.0352 | 0.00303384924 | 82.74478 | -0.014 | 40 | 129.2088
10.41667 | 4.901 | 252.5848 | 0.00303344821 | 83.26656 | -0.014 | 40 | 129.2259
10.43333 | 4.907 | 252.5848 | 0.00303310447 | 83.276 | -0.014 | 40 | 129.2405
10.45 | 4.916 | 252.5848 | 0.00303258886 | 83.29016 | -0.014 | 40 | 129.2625
10.46667 | 4.922 | 252.5848 | 0.00303224512 | 83.2996 | -0.014 | 40 | 129.2771
10.48333 | 4.93 | 252.5848 | 0.0030317868 | 83.31219 | -0.014 | 40 | 129.2967
10.5 | 4.937 | 252.5848 | 0.00303138577 | 83.32321 | -0.014 | 40 | 129.3138
10.51667 | 4.946 | 252.5848 | 0.00303087016 | 83.33739 | -0.014 | 40 | 129.3358
10.53333 | 4.955 | 252.5848 | 0.00303035455 | 83.35157 | -0.014 | 40 | 129.3578
10.55 | 4.963 | 252.5848 | 0.00302989623 | 83.36418 | -0.014 | 40 | 129.3774
10.56667 | 4.975 | 252.5848 | 0.00302920875 | 83.38309 | -0.014 | 40 | 129.4067
10.58333 | 4.981 | 252.5848 | 0.00302886501 | 83.39256 | -0.014 | 40 | 129.4214
10.6 | 4.988 | 252.5848 | 0.00302846398 | 83.4036 | -0.014 | 40 | 129.4386
10.61667 | 4.994 | 252.5848 | 0.00302812024 | 83.41307 | -0.014 | 40 | 129.4532
10.63333 | 5.001 | 252.5848 | 0.00302771921 | 83.42412 | -0.014 | 40 | 129.4704
10.65 | 5.009 | 252.5848 | 0.00302726089 | 83.43675 | -0.014 | 40 | 129.49
10.66667 | 5.017 | 252.5848 | 0.00302680257 | 83.44938 | -0.014 | 40 | 129.5096
10.68333 | 5.025 | 252.5848 | 0.00302634425 | 83.46202 | -0.014 | 40 | 129.5292
10.7 | 5.036 | 252.5848 | 0.00302571406 | 83.4794 | -0.014 | 40 | 129.5562
10.71667 | 5.044 | 252.5848 | 0.00302525574 | 83.49205 | -0.014 | 40 | 129.5758
10.73333 | 5.05 | 252.5848 | 0.003024912 | 83.50154 | -0.014 | 40 | 129.5905
10.75 | 5.056 | 254.1344 | 0.00302456826 | 84.02336 | -0.014 | 40 | 129.6053
10.76667 | 5.063 | 254.1344 | 0.00302416723 | 84.03451 | -0.014 | 40 | 129.6225
10.78333 | 5.07 | 254.1344 | 0.0030237662 | 84.04565 | -0.014 | 40 | 129.6397
10.8 | 5.073 | 263.432 | 0.00302359433 | 87.12544 | -0.017 | 80 | 259.294
10.81667 | 5.073 | 268.0808 | 0.00302359433 | 88.66295 | -0.02 | 80 | 259.294
10.83333 | 5.075 | 272.7296 | 0.00302347975 | 90.20388 | -0.021 | 80 | 259.3039
10.85 | 5.076 | 278.928 | 0.00302342246 | 92.25571 | -0.021 | 80 | 259.3088
10.86667 | 5.079 | 283.5768 | 0.00302325059 | 93.79864 | -0.024 | 80 | 259.3235
10.88333 | 5.08 | 288.2256 | 0.0030231933 | 95.33813 | -0.026 | 80 | 259.3284
10.9 | 5.082 | 292.8744 | 0.00302307872 | 96.87951 | -0.026 | 80 | 259.3383
10.91667 | 5.085 | 295.9736 | 0.00302290685 | 97.91026 | -0.026 | 80 | 259.353
10.93333 | 5.086 | 305.2712 | 0.00302284956 | 100.9879 | -0.026 | 80 | 259.3579
10.95 | 5.088 | 311.4696 | 0.00302273498 | 103.0423 | -0.03 | 80 | 259.3678
10.96667 | 5.09 | 317.668 | 0.0030226204 | 105.0969 | -0.031 | 80 | 259.3776
10.98333 | 5.092 | 322.3168 | 0.00302250582 | 106.6389 | -0.031 | 80 | 259.3874
11 | 5.095 | 326.9656 | 0.00302233395 | 108.1831 | -0.031 | 80 | 259.4022
11.01667 | 5.098 | 333.164 | 0.00302216208 | 110.2403 | -0.032 | 80 | 259.4169
11.03333 | 5.101 | 334.7136 | 0.00302199021 | 110.7593 | -0.032 | 80 | 259.4317
11.05 | 5.104 | 340.912 | 0.00302181834 | 112.8168 | -0.032 | 80 | 259.4464
11.06667 | 5.106 | 344.0112 | 0.00302170376 | 113.8468 | -0.032 | 80 | 259.4563
11.08333 | 5.109 | 348.66 | 0.00302153189 | 115.3918 | -0.032 | 80 | 259.471
11.1 | 5.113 | 353.3088 | 0.00302130273 | 116.9392 | -0.032 | 80 | 259.4907
11.11667 | 5.116 | 357.9576 | 0.00302113086 | 118.4846 | -0.033 | 80 | 259.5055
11.13333 | 5.121 | 361.0568 | 0.00302084441 | 119.5218 | -0.033 | 80 | 259.5301
11.15 | 5.127 | 361.0568 | 0.00302050067 | 119.5354 | -0.033 | 80 | 259.5596
11.16667 | 5.162 | 342.4616 | 0.00301849552 | 113.4544 | -0.033 | 80 | 259.732
11.18333 | 5.164 | 342.4616 | 0.00301838094 | 113.4587 | -0.034 | 80 | 259.7419
11.2 | 5.165 | 348.66 | 0.00301832365 | 115.5145 | -0.034 | 80 | 259.7468
11.21667 | 5.167 | 353.3088 | 0.00301820907 | 117.0591 | -0.034 | 80 | 259.7567
11.23333 | 5.17 | 359.5072 | 0.0030180372 | 119.1195 | -0.034 | 80 | 259.7715
11.25 | 5.174 | 364.156 | 0.00301780804 | 120.669 | -0.034 | 80 | 259.7912
11.26667 | 5.221 | 364.156 | 0.00301511541 | 120.7768 | -0.034 | 80 | 260.0232
11.28333 | 5.223 | 340.912 | 0.00301500083 | 113.0719 | -0.035 | 80 | 260.0331
11.3 | 5.224 | 340.912 | 0.00301494354 | 113.0741 | -0.035 | 80 | 260.038
11.31667 | 5.225 | 345.5608 | 0.00301488625 | 114.6182 | -0.035 | 80 | 260.043
11.33333 | 5.226 | 354.8584 | 0.00301482896 | 117.7043 | -0.035 | 80 | 260.0479
11.35 | 5.228 | 359.5072 | 0.00301471438 | 119.2508 | -0.035 | 80 | 260.0578
11.36667 | 5.231 | 364.156 | 0.00301454251 | 120.7998 | -0.035 | 80 | 260.0726
11.38333 | 5.235 | 364.156 | 0.00301431335 | 120.8089 | -0.035 | 80 | 260.0924
11.4 | 5.281 | 339.3624 | 0.00301167801 | 112.6822 | -0.036 | 80 | 260.32
11.41667 | 5.282 | 339.3624 | 0.00301162072 | 112.6843 | -0.036 | 80 | 260.3249
11.43333 | 5.283 | 347.1104 | 0.00301156343 | 115.2592 | -0.036 | 80 | 260.3299
11.45 | 5.285 | 353.3088 | 0.00301144885 | 117.3219 | -0.036 | 80 | 260.3398
11.46667 | 5.287 | 362.6064 | 0.00301133427 | 120.4139 | -0.036 | 80 | 260.3497
11.48333 | 5.29 | 367.2552 | 0.0030111624 | 121.9646 | -0.036 | 80 | 260.3646
11.5 | 5.294 | 367.2552 | 0.00301093324 | 121.9739 | -0.036 | 80 | 260.3844
11.51667 | 5.34 | 334.7136 | 0.0030082979 | 111.2634 | -0.037 | 80 | 260.6125
11.53333 | 5.341 | 334.7136 | 0.00300824061 | 111.2656 | -0.037 | 80 | 260.6175
11.55 | 5.342 | 342.4616 | 0.00300818332 | 113.8433 | -0.037 | 80 | 260.6224
11.56667 | 5.343 | 353.3088 | 0.00300812603 | 117.4515 | -0.037 | 80 | 260.6274
11.58333 | 5.345 | 361.0568 | 0.00300801145 | 120.0317 | -0.037 | 80 | 260.6373
11.6 | 5.347 | 361.0568 | 0.00300789687 | 120.0363 | -0.037 | 80 | 260.6472
11.61667 | 5.351 | 328.5152 | 0.00300766771 | 109.2259 | -0.037 | 80 | 260.6671
11.63333 | 5.4 | 328.5152 | 0.0030048605 | 109.3279 | -0.038 | 80 | 260.9106
11.65 | 5.401 | 333.164 | 0.00300480321 | 110.8771 | -0.038 | 80 | 260.9156
11.66667 | 5.402 | 342.4616 | 0.00300474592 | 113.9736 | -0.038 | 80 | 260.9206
11.68333 | 5.403 | 350.2096 | 0.00300468863 | 116.5544 | -0.038 | 80 | 260.9255
11.7 | 5.404 | 359.5072 | 0.00300463134 | 119.651 | -0.038 | 80 | 260.9305
11.71667 | 5.406 | 365.7056 | 0.00300451676 | 121.7186 | -0.038 | 80 | 260.9405
11.73333 | 5.409 | 365.7056 | 0.00300434489 | 121.7256 | -0.038 | 80 | 260.9554
11.75 | 5.461 | 333.164 | 0.00300136581 | 111.0041 | -0.038 | 80 | 261.2144
11.76667 | 5.463 | 333.164 | 0.00300125123 | 111.0084 | -0.038 | 80 | 261.2244
11.78333 | 5.463 | 340.912 | 0.00300125123 | 113.59 | -0.038 | 80 | 261.2244
11.8 | 5.464 | 347.1104 | 0.00300119394 | 115.6574 | -0.038 | 80 | 261.2294
11.81667 | 5.465 | 356.408 | 0.00300113665 | 118.7577 | -0.038 | 80 | 261.2344
11.83333 | 5.467 | 364.156 | 0.00300102207 | 121.344 | -0.038 | 80 | 261.2443
11.85 | 5.469 | 364.156 | 0.00300090749 | 121.3486 | -0.038 | 80 | 261.2543
11.86667 | 5.474 | 331.6144 | 0.00300062104 | 110.5153 | -0.039 | 80 | 261.2792
11.88333 | 5.524 | 331.6144 | 0.00299775654 | 110.6209 | -0.039 | 80 | 261.5289
11.9 | 5.525 | 339.3624 | 0.00299769925 | 113.2076 | -0.039 | 80 | 261.5339
11.91667 | 5.526 | 347.1104 | 0.00299764196 | 115.7945 | -0.039 | 80 | 261.5389
11.93333 | 5.527 | 354.8584 | 0.00299758467 | 118.3814 | -0.039 | 80 | 261.5439
11.95 | 5.528 | 359.5072 | 0.00299752738 | 119.9346 | -0.039 | 80 | 261.5489
11.96667 | 5.531 | 367.2552 | 0.00299735551 | 122.5264 | -0.039 | 80 | 261.5639
11.98333 | 5.533 | 367.2552 | 0.00299724093 | 122.5311 | -0.039 | 80 | 261.5739
12 | 5.584 | 334.7136 | 0.00299431914 | 111.7829 | -0.039 | 80 | 261.8291
12.01667 | 5.585 | 334.7136 | 0.00299426185 | 111.785 | -0.039 | 80 | 261.8341
12.03333 | 5.586 | 344.0112 | 0.00299420456 | 114.8924 | -0.039 | 80 | 261.8392
12.05 | 5.587 | 350.2096 | 0.00299414727 | 116.9647 | -0.039 | 80 | 261.8442
12.06667 | 5.589 | 359.5072 | 0.00299403269 | 120.0746 | -0.039 | 80 | 261.8542
12.08333 | 5.59 | 368.8048 | 0.0029939754 | 123.1823 | -0.039 | 80 | 261.8592
12.1 | 5.593 | 368.8048 | 0.00299380353 | 123.1894 | -0.039 | 80 | 261.8742
12.11667 | 5.642 | 334.7136 | 0.00299099632 | 111.9071 | -0.039 | 80 | 262.12
12.13333 | 5.642 | 334.7136 | 0.00299099632 | 111.9071 | -0.039 | 80 | 262.12
12.15 | 5.643 | 344.0112 | 0.00299093903 | 115.0178 | -0.039 | 80 | 262.125
12.16667 | 5.645 | 350.2096 | 0.00299082445 | 117.0947 | -0.039 | 80 | 262.1351
12.18333 | 5.646 | 361.0568 | 0.00299076716 | 120.7238 | -0.039 | 80 | 262.1401
12.2 | 5.648 | 367.2552 | 0.00299065258 | 122.801 | -0.039 | 80 | 262.1501
12.21667 | 5.651 | 367.2552 | 0.00299048071 | 122.8081 | -0.039 | 80 | 262.1652
12.23333 | 5.703 | 333.164 | 0.00298750163 | 111.5193 | -0.04 | 80 | 262.4266
12.25 | 5.704 | 333.164 | 0.00298744434 | 111.5214 | -0.04 | 80 | 262.4317
12.26667 | 5.705 | 339.3624 | 0.00298738705 | 113.5984 | -0.04 | 80 | 262.4367
12.28333 | 5.706 | 347.1104 | 0.00298732976 | 116.1942 | -0.04 | 80 | 262.4417
12.3 | 5.707 | 354.8584 | 0.00298727247 | 118.7901 | -0.04 | 80 | 262.4468
12.31667 | 5.708 | 364.156 | 0.00298721518 | 121.9048 | -0.04 | 80 | 262.4518
12.33333 | 5.711 | 371.904 | 0.00298704331 | 124.5057 | -0.04 | 80 | 262.4669
12.35 | 5.714 | 371.904 | 0.00298687144 | 124.5129 | -0.04 | 80 | 262.482
12.36667 | 5.766 | 336.2632 | 0.00298389236 | 112.6928 | -0.04 | 80 | 262.7441
12.38333 | 5.767 | 336.2632 | 0.00298383507 | 112.695 | -0.04 | 80 | 262.7491
12.4 | 5.768 | 345.5608 | 0.00298377778 | 115.8132 | -0.04 | 80 | 262.7542
12.41667 | 5.769 | 351.7592 | 0.00298372049 | 117.8928 | -0.04 | 80 | 262.7592
12.43333 | 5.77 | 361.0568 | 0.0029836632 | 121.0112 | -0.04 | 80 | 262.7642
12.45 | 5.772 | 367.2552 | 0.00298354862 | 123.0934 | -0.04 | 80 | 262.7743
12.46667 | 5.775 | 367.2552 | 0.00298337675 | 123.1005 | -0.04 | 80 | 262.7895
12.48333 | 5.831 | 331.6144 | 0.00298016851 | 111.2737 | -0.04 | 80 | 263.0724
12.5 | 5.831 | 331.6144 | 0.00298016851 | 111.2737 | -0.04 | 80 | 263.0724
12.51667 | 5.832 | 342.4616 | 0.00298011122 | 114.9157 | -0.04 | 80 | 263.0774
12.53333 | 5.833 | 350.2096 | 0.00298005393 | 117.5179 | -0.04 | 80 | 263.0825
12.55 | 5.834 | 357.9576 | 0.00297999664 | 120.1201 | -0.04 | 80 | 263.0875
12.56667 | 5.835 | 364.156 | 0.00297993935 | 122.2025 | -0.04 | 80 | 263.0926
12.58333 | 5.837 | 371.904 | 0.00297982477 | 124.8073 | -0.04 | 80 | 263.1027
12.6 | 5.839 | 371.904 | 0.00297971019 | 124.8121 | -0.04 | 80 | 263.1128
12.61667 | 5.898 | 334.7136 | 0.00297633008 | 112.4585 | -0.041 | 80 | 263.4116
12.63333 | 5.899 | 334.7136 | 0.00297627279 | 112.4607 | -0.041 | 80 | 263.4167
12.65 | 5.9 | 340.912 | 0.0029762155 | 114.5455 | -0.041 | 80 | 263.4218
12.66667 | 5.901 | 351.7592 | 0.00297615821 | 118.1924 | -0.041 | 80 | 263.4269
12.68333 | 5.902 | 357.9576 | 0.00297610092 | 120.2774 | -0.041 | 80 | 263.4319
12.7 | 5.903 | 365.7056 | 0.00297604363 | 122.8831 | -0.041 | 80 | 263.437
12.71667 | 5.905 | 373.4536 | 0.00297592905 | 125.4914 | -0.041 | 80 | 263.4471
12.73333 | 5.907 | 373.4536 | 0.00297581447 | 125.4963 | -0.041 | 80 | 263.4573
12.75 | 5.962 | 339.3624 | 0.00297266352 | 114.1611 | -0.041 | 80 | 263.7365
12.76667 | 5.963 | 339.3624 | 0.00297260623 | 114.1633 | -0.041 | 80 | 263.7416
12.78333 | 5.964 | 348.66 | 0.00297254894 | 117.2933 | -0.041 | 80 | 263.7467
12.8 | 5.965 | 356.408 | 0.00297249165 | 119.9021 | -0.041 | 80 | 263.7518
12.81667 | 5.966 | 364.156 | 0.00297243436 | 122.511 | -0.041 | 80 | 263.7569
12.83333 | 5.968 | 368.8048 | 0.00297231978 | 124.0798 | -0.041 | 80 | 263.767
12.85 | 5.969 | 368.8048 | 0.00297226249 | 124.0822 | -0.041 | 80 | 263.7721
12.86667 | 5.976 | 333.164 | 0.00297186146 | 112.1062 | -0.041 | 80 | 263.8077
12.88333 | 6.026 | 333.164 | 0.00296899696 | 112.2143 | -0.041 | 80 | 264.0622
12.9 | 6.027 | 342.4616 | 0.00296893967 | 115.3481 | -0.041 | 80 | 264.0673
12.91667 | 6.028 | 350.2096 | 0.00296888238 | 117.9601 | -0.041 | 80 | 264.0724
12.93333 | 6.029 | 357.9576 | 0.00296882509 | 120.5721 | -0.041 | 80 | 264.0775
12.95 | 6.031 | 368.8048 | 0.00296871051 | 124.2306 | -0.041 | 80 | 264.0877
12.96667 | 6.033 | 376.5528 | 0.00296859593 | 126.8454 | -0.041 | 80 | 264.0979
12.98333 | 6.035 | 376.5528 | 0.00296848135 | 126.8503 | -0.041 | 80 | 264.1081
13 | 6.091 | 336.2632 | 0.00296527311 | 113.4004 | -0.041 | 80 | 264.3939
13.01667 | 6.093 | 328.5152 | 0.00296515853 | 110.7918 | -0.04 | 80 | 264.4041
13.03333 | 6.148 | 295.9736 | 0.00296200758 | 99.92331 | -0.037 | 80 | 264.6853
13.05 | 6.15 | 295.9736 | 0.002961893 | 99.92717 | -0.036 | 80 | 264.6956
13.06667 | 6.151 | 302.172 | 0.00296183571 | 102.0219 | -0.036 | 80 | 264.7007
13.08333 | 6.151 | 311.4696 | 0.00296183571 | 105.161 | -0.036 | 80 | 264.7007
13.1 | 6.153 | 311.4696 | 0.00296172113 | 105.1651 | -0.036 | 80 | 264.7109
13.11667 | 6.156 | 280.4776 | 0.00296154926 | 94.70638 | -0.036 | 80 | 264.7263
13.13333 | 6.194 | 280.4776 | 0.00295937224 | 94.77605 | -0.04 | 80 | 264.921
13.15 | 6.194 | 322.3168 | 0.00295937224 | 108.9139 | -0.072 | 80 | 264.921
13.16667 | 6.193 | 331.6144 | 0.00295942953 | 112.0535 | -0.074 | 80 | 264.9159
13.18333 | 6.193 | 337.8128 | 0.00295942953 | 114.1479 | -0.075 | 80 | 264.9159
13.2 | 6.193 | 348.66 | 0.00295942953 | 117.8132 | -0.076 | 80 | 264.9159
13.21667 | 6.194 | 357.9576 | 0.00295937224 | 120.9573 | -0.077 | 80 | 264.921
13.23333 | 6.195 | 365.7056 | 0.00295931495 | 123.5778 | -0.077 | 80 | 264.9262
13.25 | 6.196 | 376.5528 | 0.00295925766 | 127.2457 | -0.077 | 80 | 264.9313
13.26667 | 6.198 | 384.3008 | 0.00295914308 | 129.8689 | -0.078 | 80 | 264.9416
13.28333 | 6.199 | 388.9496 | 0.00295908579 | 131.4425 | -0.078 | 80 | 264.9467
13.3 | 6.2 | 398.2472 | 0.0029590285 | 134.5871 | -0.078 | 80 | 264.9518
13.31667 | 6.201 | 404.4456 | 0.00295897121 | 136.6845 | -0.078 | 80 | 264.957
13.33333 | 6.203 | 413.7432 | 0.00295885663 | 139.8321 | -0.078 | 80 | 264.9672
13.35 | 6.204 | 416.8424 | 0.00295879934 | 140.8823 | -0.079 | 80 | 264.9723
13.36667 | 6.206 | 429.2392 | 0.00295868476 | 145.0777 | -0.079 | 80 | 264.9826
13.38333 | 6.208 | 436.9872 | 0.00295857018 | 147.7022 | -0.079 | 80 | 264.9929
13.4 | 6.209 | 446.2848 | 0.00295851289 | 150.8477 | -0.079 | 80 | 264.998
13.41667 | 6.211 | 452.4832 | 0.00295839831 | 152.9487 | -0.08 | 80 | 265.0083
13.43333 | 6.212 | 457.132 | 0.00295834102 | 154.5231 | -0.08 | 80 | 265.0134
13.45 | 6.214 | 466.4296 | 0.00295822644 | 157.672 | -0.08 | 80 | 265.0237
13.46667 | 6.216 | 474.1776 | 0.00295811186 | 160.2974 | -0.08 | 80 | 265.0339
13.48333 | 6.217 | 475.7272 | 0.00295805457 | 160.8243 | -0.08 | 80 | 265.0391
13.5 | 6.219 | 486.5744 | 0.00295793999 | 164.4977 | -0.081 | 80 | 265.0493
13.51667 | 6.22 | 497.4216 | 0.0029578827 | 168.1681 | -0.081 | 80 | 265.0545
13.53333 | 6.223 | 503.62 | 0.00295771083 | 170.2736 | -0.081 | 80 | 265.0699
13.55 | 6.225 | 506.7192 | 0.00295759625 | 171.3281 | -0.081 | 80 | 265.0801
13.56667 | 6.228 | 519.116 | 0.00295742438 | 175.5298 | -0.081 | 80 | 265.0955
13.58333 | 6.23 | 523.7648 | 0.0029573098 | 177.1085 | -0.081 | 80 | 265.1058
13.6 | 6.232 | 523.7648 | 0.00295719522 | 177.1154 | -0.081 | 80 | 265.1161
13.61667 | 6.234 | 534.612 | 0.00295708064 | 180.7905 | -0.081 | 80 | 265.1264
13.63333 | 6.237 | 539.2608 | 0.00295690877 | 182.3732 | -0.081 | 80 | 265.1418
13.65 | 6.239 | 550.108 | 0.00295679419 | 186.0488 | -0.081 | 80 | 265.152
13.66667 | 6.241 | 557.856 | 0.00295667961 | 188.6765 | -0.081 | 80 | 265.1623
13.68333 | 6.244 | 562.5048 | 0.00295650774 | 190.2599 | -0.081 | 80 | 265.1777
13.7 | 6.247 | 567.1536 | 0.00295633587 | 191.8434 | -0.081 | 80 | 265.1931
13.71667 | 6.25 | 571.8024 | 0.002956164 | 193.4272 | -0.081 | 80 | 265.2086
13.73333 | 6.253 | 571.8024 | 0.00295599213 | 193.4384 | -0.081 | 80 | 265.224
13.75 | 6.256 | 585.7488 | 0.00295582026 | 198.1679 | -0.081 | 80 | 265.2394
13.76667 | 6.258 | 585.7488 | 0.00295570568 | 198.1756 | -0.081 | 80 | 265.2497
13.78333 | 6.263 | 596.596 | 0.00295541923 | 201.8651 | -0.081 | 80 | 265.2754
13.8 | 6.33 | 596.596 | 0.0029515808 | 202.1276 | -0.085 | 80 | 265.6204
13.81667 | 6.33 | 537.7112 | 0.0029515808 | 182.1774 | -0.085 | 160 | 531.2408
13.83333 | 6.331 | 537.7112 | 0.00295152351 | 182.1809 | -0.085 | 160 | 531.2511
13.85 | 6.332 | 553.2072 | 0.00295146622 | 187.4347 | -0.085 | 160 | 531.2614
13.86667 | 6.333 | 553.2072 | 0.00295140893 | 187.4383 | -0.085 | 160 | 531.2717
13.88333 | 6.334 | 565.604 | 0.00295135164 | 191.6424 | -0.085 | 160 | 531.282
13.9 | 6.335 | 574.9016 | 0.00295129435 | 194.7964 | -0.085 | 160 | 531.2923
13.91667 | 6.336 | 582.6496 | 0.00295123706 | 197.4256 | -0.085 | 160 | 531.3026
13.93333 | 6.337 | 591.9472 | 0.00295117977 | 200.5799 | -0.085 | 160 | 531.3129
13.95 | 6.339 | 591.9472 | 0.00295106519 | 200.5876 | -0.085 | 160 | 531.3336
13.96667 | 6.34 | 601.2448 | 0.0029510079 | 203.7422 | -0.085 | 160 | 531.3439
13.98333 | 6.343 | 615.1912 | 0.00295083603 | 208.4803 | -0.085 | 160 | 531.3748
14 | 6.344 | 618.2904 | 0.00295077874 | 209.5347 | -0.085 | 160 | 531.3851
14.01667 | 6.347 | 629.1376 | 0.00295060687 | 213.2231 | -0.085 | 160 | 531.4161
14.03333 | 6.35 | 633.7864 | 0.002950435 | 214.8112 | -0.085 | 160 | 531.4471
14.05 | 6.353 | 639.9848 | 0.00295026313 | 216.9247 | -0.085 | 160 | 531.478
14.06667 | 6.358 | 639.9848 | 0.00294997668 | 216.9457 | -0.085 | 160 | 531.5296
14.08333 | 6.372 | 627.588 | 0.00294917462 | 212.8012 | -0.085 | 160 | 531.6742
14.1 | 6.374 | 627.588 | 0.00294906004 | 212.8095 | -0.085 | 160 | 531.6948
14.11667 | 6.376 | 639.9848 | 0.00294894546 | 217.0216 | -0.085 | 160 | 531.7155
14.13333 | 6.377 | 646.1832 | 0.00294888817 | 219.1277 | -0.085 | 160 | 531.7258
14.15 | 6.38 | 653.9312 | 0.0029487163 | 221.7681 | -0.085 | 160 | 531.7568
14.16667 | 6.382 | 663.2288 | 0.00294860172 | 224.9299 | -0.085 | 160 | 531.7775
14.18333 | 6.384 | 669.4272 | 0.00294848714 | 227.0409 | -0.085 | 160 | 531.7981
14.2 | 6.386 | 674.076 | 0.00294837256 | 228.6265 | -0.085 | 160 | 531.8188
14.21667 | 6.388 | 680.2744 | 0.00294825798 | 230.7377 | -0.085 | 160 | 531.8395
14.23333 | 6.391 | 684.9232 | 0.00294808611 | 232.3281 | -0.085 | 160 | 531.8705
14.25 | 6.393 | 691.1216 | 0.00294797153 | 234.4397 | -0.085 | 160 | 531.8912
14.26667 | 6.396 | 697.32 | 0.00294779966 | 236.5561 | -0.085 | 160 | 531.9222
14.28333 | 6.4 | 698.8696 | 0.0029475705 | 237.1002 | -0.085 | 160 | 531.9635
14.3 | 6.404 | 700.4192 | 0.00294734134 | 237.6444 | -0.085 | 160 | 532.0049
14.31667 | 6.408 | 705.068 | 0.00294711218 | 239.2403 | -0.085 | 160 | 532.0463
14.33333 | 6.411 | 709.7168 | 0.00294694031 | 240.8318 | -0.085 | 160 | 532.0773
14.35 | 6.413 | 714.3656 | 0.00294682573 | 242.4187 | -0.085 | 160 | 532.098
14.36667 | 6.416 | 719.0144 | 0.00294665386 | 244.0105 | -0.085 | 160 | 532.129
14.38333 | 6.418 | 725.2128 | 0.00294653928 | 246.1236 | -0.085 | 160 | 532.1497
14.4 | 6.421 | 731.4112 | 0.00294636741 | 248.2417 | -0.085 | 160 | 532.1807
14.41667 | 6.423 | 737.6096 | 0.00294625283 | 250.3552 | -0.085 | 160 | 532.2014
14.43333 | 6.426 | 743.808 | 0.00294608096 | 252.4737 | -0.085 | 160 | 532.2325
14.45 | 6.43 | 748.4568 | 0.0029458518 | 254.0714 | -0.085 | 160 | 532.2739
14.46667 | 6.433 | 756.2048 | 0.00294567993 | 256.7166 | -0.085 | 160 | 532.3049
14.48333 | 6.435 | 759.304 | 0.00294556535 | 257.7787 | -0.086 | 160 | 532.3257
14.5 | 6.438 | 765.5024 | 0.00294539348 | 259.8982 | -0.086 | 160 | 532.3567
14.51667 | 6.441 | 770.1512 | 0.00294522161 | 261.4918 | -0.086 | 160 | 532.3878
14.53333 | 6.443 | 776.3496 | 0.00294510703 | 263.6066 | -0.086 | 160 | 532.4085
14.55 | 6.445 | 782.548 | 0.00294499245 | 265.7216 | -0.086 | 160 | 532.4292
14.56667 | 6.447 | 788.7464 | 0.00294487787 | 267.8367 | -0.086 | 160 | 532.4499
14.58333 | 6.451 | 798.044 | 0.00294464871 | 271.015 | -0.086 | 160 | 532.4914
14.6 | 6.453 | 805.792 | 0.00294453413 | 273.6569 | -0.086 | 160 | 532.5121
14.61667 | 6.457 | 811.9904 | 0.00294430497 | 275.7834 | -0.086 | 160 | 532.5535
14.63333 | 6.458 | 816.6392 | 0.00294424768 | 277.3677 | -0.086 | 160 | 532.5639
14.65 | 6.461 | 821.288 | 0.00294407581 | 278.9629 | -0.086 | 160 | 532.595
14.66667 | 6.463 | 825.9368 | 0.00294396123 | 280.5529 | -0.086 | 160 | 532.6157
14.68333 | 6.465 | 833.6848 | 0.00294384665 | 283.1957 | -0.086 | 160 | 532.6364
14.7 | 6.467 | 841.4328 | 0.00294373207 | 285.8388 | -0.086 | 160 | 532.6572
14.71667 | 6.469 | 846.0816 | 0.00294361749 | 287.4292 | -0.086 | 160 | 532.6779
14.73333 | 6.472 | 855.3792 | 0.00294344562 | 290.6047 | -0.086 | 160 | 532.709
14.75 | 6.474 | 863.1272 | 0.00294333104 | 293.2484 | -0.086 | 160 | 532.7297
14.76667 | 6.478 | 869.3256 | 0.00294310188 | 295.3773 | -0.086 | 160 | 532.7712
14.78333 | 6.481 | 873.9744 | 0.00294293001 | 296.9742 | -0.086 | 160 | 532.8023
14.8 | 6.483 | 878.6232 | 0.00294281543 | 298.5655 | -0.086 | 160 | 532.8231
14.81667 | 6.486 | 884.8216 | 0.00294264356 | 300.6894 | -0.086 | 160 | 532.8542
14.83333 | 6.488 | 892.5696 | 0.00294252898 | 303.3342 | -0.086 | 160 | 532.875
14.85 | 6.49 | 897.2184 | 0.0029424144 | 304.9259 | -0.086 | 160 | 532.8957
14.86667 | 6.493 | 904.9664 | 0.00294224253 | 307.5771 | -0.086 | 160 | 532.9268
14.88333 | 6.495 | 912.7144 | 0.00294212795 | 310.2225 | -0.086 | 160 | 532.9476
14.9 | 6.499 | 918.9128 | 0.00294189879 | 312.3536 | -0.086 | 160 | 532.9891
14.91667 | 6.501 | 925.1112 | 0.00294178421 | 314.4728 | -0.086 | 160 | 533.0099
14.93333 | 6.503 | 929.76 | 0.00294166963 | 316.0654 | -0.086 | 160 | 533.0306
14.95 | 6.506 | 935.9584 | 0.00294149776 | 318.1911 | -0.086 | 160 | 533.0618
14.96667 | 6.508 | 942.1568 | 0.00294138318 | 320.3108 | -0.086 | 160 | 533.0825
14.98333 | 6.511 | 946.8056 | 0.00294121131 | 321.9101 | -0.086 | 160 | 533.1137
15 | 6.512 | 956.1032 | 0.00294115402 | 325.0776 | -0.086 | 160 | 533.1241
15.01667 | 6.514 | 963.8512 | 0.00294103944 | 327.7247 | -0.086 | 160 | 533.1448
15.03333 | 6.516 | 970.0496 | 0.00294092486 | 329.8451 | -0.086 | 160 | 533.1656
15.05 | 6.52 | 976.248 | 0.0029406957 | 331.9786 | -0.086 | 160 | 533.2072
15.06667 | 6.521 | 985.5456 | 0.00294063841 | 335.1468 | -0.086 | 160 | 533.2175
15.08333 | 6.523 | 991.744 | 0.00294052383 | 337.2678 | -0.086 | 160 | 533.2383
15.1 | 6.525 | 997.9424 | 0.00294040925 | 339.3889 | -0.086 | 160 | 533.2591
15.11667 | 6.527 | 1005.6904 | 0.00294029467 | 342.0373 | -0.086 | 160 | 533.2799
15.13333 | 6.529 | 1013.4384 | 0.00294018009 | 344.6858 | -0.086 | 160 | 533.3007
15.15 | 6.531 | 1018.0872 | 0.00294006551 | 346.2804 | -0.086 | 160 | 533.3214
15.16667 | 6.532 | 1027.3848 | 0.00294000822 | 349.4496 | -0.086 | 160 | 533.3318
15.18333 | 6.535 | 1033.5832 | 0.00293983635 | 351.5785 | -0.086 | 160 | 533.363
15.2 | 6.536 | 1044.4304 | 0.00293977906 | 355.2751 | -0.086 | 160 | 533.3734
15.21667 | 6.538 | 1050.6288 | 0.00293966448 | 357.3975 | -0.086 | 160 | 533.3942
15.23333 | 6.54 | 1056.8272 | 0.0029395499 | 359.5201 | -0.086 | 160 | 533.415
15.25 | 6.543 | 1063.0256 | 0.00293937803 | 361.6498 | -0.086 | 160 | 533.4462
15.26667 | 6.544 | 1070.7736 | 0.00293932074 | 364.2929 | -0.086 | 160 | 533.4566
15.28333 | 6.546 | 1076.972 | 0.00293920616 | 366.4159 | -0.086 | 160 | 533.4774
15.3 | 6.548 | 1084.72 | 0.00293909158 | 369.0664 | -0.086 | 160 | 533.4982
15.31667 | 6.549 | 1090.9184 | 0.00293903429 | 371.1826 | -0.086 | 160 | 533.5086
15.33333 | 6.552 | 1103.3152 | 0.00293886242 | 375.4225 | -0.086 | 160 | 533.5398
15.35 | 6.554 | 1109.5136 | 0.00293874784 | 377.5464 | -0.087 | 160 | 533.5606
15.36667 | 6.556 | 1117.2616 | 0.00293863326 | 380.1977 | -0.087 | 160 | 533.5814
15.38333 | 6.557 | 1121.9104 | 0.00293857597 | 381.7871 | -0.087 | 160 | 533.5918
15.4 | 6.56 | 1128.1088 | 0.0029384041 | 383.9189 | -0.087 | 160 | 533.623
15.41667 | 6.562 | 1132.7576 | 0.00293828952 | 385.516 | -0.087 | 160 | 533.6438
15.43333 | 6.563 | 1142.0552 | 0.00293823223 | 388.6879 | -0.087 | 160 | 533.6542
15.45 | 6.565 | 1149.8032 | 0.00293811765 | 391.3401 | -0.087 | 160 | 533.675
15.46667 | 6.567 | 1157.5512 | 0.00293800307 | 393.9925 | -0.087 | 160 | 533.6958
15.48333 | 6.569 | 1165.2992 | 0.00293788849 | 396.6451 | -0.087 | 160 | 533.7166
15.5 | 6.571 | 1169.948 | 0.00293777391 | 398.243 | -0.087 | 160 | 533.7375
15.51667 | 6.573 | 1179.2456 | 0.00293765933 | 401.4235 | -0.087 | 160 | 533.7583
15.53333 | 6.575 | 1183.8944 | 0.00293754475 | 403.0217 | -0.087 | 160 | 533.7791
15.55 | 6.576 | 1191.6424 | 0.00293748746 | 405.6672 | -0.087 | 160 | 533.7895
15.56667 | 6.579 | 1197.8408 | 0.00293731559 | 407.8012 | -0.087 | 160 | 533.8207
15.58333 | 6.581 | 1204.0392 | 0.00293720101 | 409.9274 | -0.087 | 160 | 533.8416
15.6 | 6.583 | 1211.7872 | 0.00293708643 | 412.5814 | -0.087 | 160 | 533.8624
15.61667 | 6.585 | 1219.5352 | 0.00293697185 | 415.2356 | -0.087 | 160 | 533.8832
15.63333 | 6.587 | 1227.2832 | 0.00293685727 | 417.89 | -0.087 | 160 | 533.9041
15.65 | 6.587 | 1236.5808 | 0.00293685727 | 421.0558 | -0.087 | 160 | 533.9041
15.66667 | 6.589 | 1242.7792 | 0.00293674269 | 423.1829 | -0.087 | 160 | 533.9249
15.68333 | 6.593 | 1248.9776 | 0.00293651353 | 425.3267 | -0.087 | 160 | 533.9666
15.7 | 6.595 | 1255.176 | 0.00293639895 | 427.4542 | -0.087 | 160 | 533.9874
15.71667 | 6.596 | 1262.924 | 0.00293634166 | 430.1012 | -0.087 | 160 | 533.9978
15.73333 | 6.597 | 1269.1224 | 0.00293628437 | 432.2205 | -0.087 | 160 | 534.0082
15.75 | 6.6 | 1273.7712 | 0.0029361125 | 433.8292 | -0.087 | 160 | 534.0395
15.76667 | 6.602 | 1281.5192 | 0.00293599792 | 436.4851 | -0.087 | 160 | 534.0603
15.78333 | 6.602 | 1289.2672 | 0.00293599792 | 439.124 | -0.087 | 160 | 534.0603
15.8 | 6.607 | 1298.5648 | 0.00293571147 | 442.3339 | -0.087 | 160 | 534.1124
15.81667 | 6.608 | 1306.3128 | 0.00293565418 | 444.9818 | -0.087 | 160 | 534.1229
15.83333 | 6.608 | 1310.9616 | 0.00293565418 | 446.5654 | -0.087 | 160 | 534.1229
15.85 | 6.614 | 1317.16 | 0.00293531044 | 448.7294 | -0.087 | 160 | 534.1854
15.86667 | 6.616 | 1323.3584 | 0.00293519586 | 450.8586 | -0.087 | 160 | 534.2063
15.88333 | 6.618 | 1329.5568 | 0.00293508128 | 452.9881 | -0.087 | 160 | 534.2271
15.9 | 6.618 | 1335.7552 | 0.00293508128 | 455.0999 | -0.087 | 160 | 534.2271
15.91667 | 6.618 | 1343.5032 | 0.00293508128 | 457.7397 | -0.087 | 160 | 534.2271
15.93333 | 6.624 | 1352.8008 | 0.00293473754 | 460.9614 | -0.087 | 160 | 534.2897
15.95 | 6.626 | 1358.9992 | 0.00293462296 | 463.0916 | -0.087 | 160 | 534.3105
15.96667 | 6.626 | 1365.1976 | 0.00293462296 | 465.2037 | -0.086 | 160 | 534.3105
15.98333 | 6.631 | 1372.9456 | 0.00293433651 | 467.8896 | -0.086 | 160 | 534.3627
16 | 6.632 | 1377.5944 | 0.00293427922 | 469.4831 | -0.086 | 160 | 534.3731
16.01667 | 6.635 | 1383.7928 | 0.00293410735 | 471.6231 | -0.086 | 160 | 534.4044
16.03333 | 6.636 | 1389.9912 | 0.00293405006 | 473.7449 | -0.086 | 160 | 534.4149
16.05 | 6.639 | 1394.64 | 0.00293387819 | 475.3572 | -0.086 | 160 | 534.4462
16.06667 | 6.643 | 1403.9376 | 0.00293364903 | 478.5636 | -0.086 | 160 | 534.4879
16.08333 | 6.645 | 1411.6856 | 0.00293353445 | 481.2235 | -0.085 | 160 | 534.5088
16.1 | 6.648 | 1416.3344 | 0.00293336258 | 482.8365 | -0.085 | 160 | 534.5401
16.11667 | 8.651 | 416.3344 | 0.00281861071 | 147.7091 | -0.085 | 160 | 556.3024