## sample1
Sieve Analysis Data Sheet | [9 empty] | uniform
ASTM D422-63(2007) | [9 empty] | TOWER 1 | TOWER 2
[9 empty] | 3.35 | 508.62 | 508.72
Project Name: | SCANEX 2021 |  | Tested By: | Christa | Date: | 25/1/2021 |  |  | 2 | 507.4 | 507.43
Location: | Geolab - Stevinweg | [7 empty] | 1.18 | 470.41 | 457.78
|  |  | Test Code: | V2012_06 | Tower: | 1 |  |  | 0.6 | 449.36 | 447.97
Sample Depth: | 2 mm | [7 empty] | 0.425 | 422.99 | 466.81
[9 empty] | 0.3 | 411.39 | 409.61
[9 empty] | 0.212 | 404.61 | 400.28
| Weight of Container (g): | 250.67 |  |  | Weight of Container & Soil (g): | 400.76 |  |  | 0.15 | 392.92 | 408.2
| Weight of Dry Sample (g): | 150.09 | [6 empty] | 0.063 | 386.93 | 379.39
[8 empty] | Pan |  | 425.22 | 257.92
Sieve Number | Diameter (mm) | Mass of Sieve (g) | Mass of Sieve & Soil (g) | Soil Retained (g) | Soil Retained (%) | Soil Passing (%)
| 3.35 | 508.62 | 508.62 | 0 | 0 | 100
| 2 | 507.4 | 507.68 | 0.28 | 0.1865547 | 99.81345 | korrels
| 1.18 | 470.41 | 471.56 | 1.15 | 0.7662069 | 99.04724 | korrels
| 0.6 | 449.36 | 451.25 | 1.89 | 1.259244 | 97.78799 | korrels
| 0.425 | 422.99 | 437.45 | 14.46 | 9.634219 | 88.15377
| 0.3 | 411.39 | 498 | 86.61 | 57.70538 | 30.4484
| 0.212 | 404.63 | 435.8 | 31.17 | 20.76754 | 9.680858
| 0.15 | 392.92 | 404.67 | 11.75 | 7.828636 | 1.852222
| 0.063 | 386.93 | 389.84 | 2.91 | 1.938837 | -0.0866147
Pan |  | 425.22 | 425.22 | 0 | 0 | -0.0866147
|  |  | TOTAL: | 150.22 | 100.0866
Sieve | Diameter (mm) | % Passing | % Passing
4 | 4.75 | 100
10 | 2 | 100
40 | 0.425 | 100
200 | 0.075 | 100
4 | 4.75 | 0
10 | 2 | 0
40 | 0.425 | 0
200 | 0.075 | 0
Grain Size Distribution Curve Results:
| % Gravel: | 0 | D10: |  | Cu:
| % Sand: | 98.14778 | D30: |  | Cc:
| % Fines: | 1.938837 | D60: