## sample1
Sieve Analysis Data Sheet | [9 empty] | uniform
ASTM D422-63(2007) | [9 empty] | TOWER 1 | TOWER 2
[9 empty] | 3.35 | 508.62 | 508.72
Project Name: | SCANEX 2021 |  | Tested By: | Christa | Date: | 25/1/2021 |  |  | 2 | 507.4 | 507.43
Location: | Geolab - Stevinweg | [7 empty] | 1.18 | 470.41 | 457.78
|  |  | Test Code: | V2012_06 | Tower: | 1 |  |  | 0.6 | 449.36 | 447.97
Sample Depth: | 2 mm | [7 empty] | 0.425 | 422.99 | 466.81
[9 empty] | 0.3 | 411.39 | 409.61
[9 empty] | 0.212 | 404.61 | 400.28
| Weight of Container (g): | 250.67 |  |  | Weight of Container & Soil (g): | 402.86 |  |  | 0.15 | 392.92 | 408.2
| Weight of Dry Sample (g): | 152.19 | [6 empty] | 0.063 | 386.93 | 379.39
[8 empty] | Pan |  | 425.22 | 257.92
Sieve Number | Diameter (mm) | Mass of Sieve (g) | Mass of Sieve & Soil (g) | Soil Retained (g) | Soil Retained (%) | Soil Passing (%)
| 3.35 | 508.62 | 508.62 | 0 | 0 | 100
| 2 | 507.4 | 507.4 | 0 | 0 | 100
| 1.18 | 470.41 | 470.44 | 0.03 | 0.0197122 | 99.98029 | schgruis
| 0.6 | 449.36 | 449.82 | 0.46 | 0.3022538 | 99.67803 | schgruis
| 0.425 | 422.99 | 440.57 | 17.58 | 11.55135 | 88.12668
| 0.3 | 411.39 | 495.3 | 83.91 | 55.13503 | 32.99166
| 0.212 | 404.63 | 438.37 | 33.74 | 22.16966 | 10.822
| 0.15 | 392.92 | 406.1 | 13.18 | 8.660227 | 2.161771
| 0.063 | 386.93 | 390.05 | 3.12 | 2.050069 | 0.1117025
Pan |  | 425.22 | 425.22 | 0 | 0 | 0.1117025
|  |  | TOTAL: | 152.02 | 99.8883
Sieve | Diameter (mm) | % Passing | % Passing
4 | 4.75 | 100
10 | 2 | 100
40 | 0.425 | 100
200 | 0.075 | 100
4 | 4.75 | 0
10 | 2 | 0
40 | 0.425 | 0
200 | 0.075 | 0
Grain Size Distribution Curve Results:
| % Gravel: | 0 | D10: |  | Cu:
| % Sand: | 97.83823 | D30: |  | Cc:
| % Fines: | 2.050069 | D60: