## sample1
Sieve Analysis Data Sheet
ASTM D422-63(2007) | [9 empty] | TOWER 1 | TOWER 2
[9 empty] | 3.35 | 508.66 | 507.72
Project Name: | SCANEX 2020 |  | Tested By: | Christa | Date: | 2020-03-02 |  |  | 2 | 507.42 | 557.63
Location: | Geolab - Stevinweg | [7 empty] | 1.18 | 470.44 | 468.45
|  |  | Test Code: | V052_01 | Tower: | 2 |  |  | 0.6 | 449.35 | 447.11
Sample Depth: | 26 mm | [7 empty] | 0.42 | 422.8 | 427.14
[9 empty] | 0.3 | 411.02 | 408.43
[9 empty] | 0.212 | 404.32 | 400.07
| Weight of Container (g): | 236.31 |  |  | Weight of Container & Soil (g): | 395.16 |  |  | 0.15 | 392.63 | 407.89
| Weight of Dry Sample (g): | 158.85 | [6 empty] | 0.063 | 386.97 | 390.72
[8 empty] | Pan |  | 425.36 | 429.4
Sieve Number | Diameter (mm) | Mass of Sieve (g) | Mass of Sieve & Soil (g) | Soil Retained (g) | Soil Retained (%) | Soil Passing (%) | veel schelpengruis
| 3.35 | 507.75 | 507.84 | 0.09 | 0.05665722 | 99.94334 | schelpen
| 2 | 557.62 | 558.69 | 1.07 | 0.6735914 | 99.26975
| 1.18 | 468.48 | 470.35 | 1.87 | 1.177211 | 98.09254
| 0.6 | 447.16 | 451.44 | 4.28 | 2.694366 | 95.39817
| 0.42 | 427.56 | 448.05 | 20.49 | 12.89896 | 82.49921
| 0.3 | 409.45 | 476.6 | 67.15 | 42.27258 | 40.22663
| 0.212 | 401.83 | 446.22 | 44.39 | 27.9446 | 12.28203
| 0.15 | 410.45 | 433.18 | 22.73 | 14.3091 | -2.02707
| 0.063 | 390.83 | 397.12 | 6.29 | 3.95971 | -5.98678
Pan |  | 429.44 | 429.45 | 0.01 | 0.006295247 | -5.993075
|  |  | TOTAL: | 168.37 | 105.9931
Sieve | Diameter (mm) | % Passing | % Passing
4 | 4.75 | 100
10 | 2 | 100
40 | 0.425 | 100
200 | 0.075 | 100
4 | 4.75 | 0
10 | 2 | 0
40 | 0.425 | 0
200 | 0.075 | 0
Grain Size Distribution Curve Results:
| % Gravel: | 0.05665722 | D10: |  | Cu:
| % Sand: | 101.9704 | D30: |  | Cc:
| % Fines: | 3.95971 | D60: