## sample1
Sieve Analysis Data Sheet | [9 empty] | uniform
ASTM D422-63(2007) | [9 empty] | TOWER 1 | TOWER 2
[9 empty] | 3.35 | 508.62 | 508.72
Project Name: | SCANEX 2021 |  | Tested By: | Christa | Date: | 25/1/2021 |  |  | 2 | 507.4 | 507.43
Location: | Geolab - Stevinweg | [7 empty] | 1.18 | 470.41 | 457.78
|  |  | Test Code: | V2012_06 | Tower: | 1 |  |  | 0.6 | 449.36 | 447.97
Sample Depth: | 2 mm | [7 empty] | 0.425 | 422.99 | 466.81
[9 empty] | 0.3 | 411.39 | 409.61
[9 empty] | 0.212 | 404.61 | 400.28
| Weight of Container (g): | 250.67 |  |  | Weight of Container & Soil (g): | 402.88 |  |  | 0.15 | 392.92 | 408.2
| Weight of Dry Sample (g): | 152.21 | [6 empty] | 0.063 | 386.93 | 379.39
[8 empty] | Pan |  | 425.22 | 257.92
Sieve Number | Diameter (mm) | Mass of Sieve (g) | Mass of Sieve & Soil (g) | Soil Retained (g) | Soil Retained (%) | Soil Passing (%)
| 3.35 | 508.62 | 510.31 | 1.69 | 1.110308 | 98.88969 | korrels+schgruis
| 2 | 507.4 | 510.73 | 3.33 | 2.187767 | 96.70192 | korrels+schgruis
| 1.18 | 470.41 | 473.5 | 3.09 | 2.03009 | 94.67183 | korrels+schgruis
| 0.6 | 449.36 | 456.49 | 7.13 | 4.684318 | 89.98752 | korrels+schgruis
| 0.425 | 422.99 | 476.3 | 53.31 | 35.02398 | 54.96354
| 0.3 | 411.39 | 478.7 | 67.31 | 44.2218 | 10.74174
| 0.212 | 404.63 | 416.46 | 11.83 | 7.772157 | 2.969581
| 0.15 | 392.92 | 397.03 | 4.11 | 2.700217 | 0.2693647
| 0.063 | 386.93 | 387.68 | 0.75 | 0.4927403 | -0.2233756
Pan |  | 425.22 | 425.22 | 0 | 0 | -0.2233756
|  |  | TOTAL: | 152.55 | 100.2234
Sieve | Diameter (mm) | % Passing | % Passing
4 | 4.75 | 100
10 | 2 | 100
40 | 0.425 | 100
200 | 0.075 | 100
4 | 4.75 | 0
10 | 2 | 0
40 | 0.425 | 0
200 | 0.075 | 0
Grain Size Distribution Curve Results:
| % Gravel: | 1.110308 | D10: |  | Cu:
| % Sand: | 98.62033 | D30: |  | Cc:
| % Fines: | 0.4927403 | D60: