## sample1
Sieve Analysis Data Sheet | [9 empty] | uniform |  | TOTAL SAMPLE = 265.19
ASTM D422-63(2007) | [9 empty] | TOWER 1 | TOWER 2
[9 empty] | 3.35 | 508.64 | 508.64
Project Name: | SCANEX 2021 |  | Tested By: | Christa | Date: | 25/1/2021 |  |  | 2 | 507.47 | 507.42
Location: | Geolab - Stevinweg | [7 empty] | 1.18 | 470.42 | 457.76
|  |  | Test Code: | V2012_06 | Tower: | 2 |  |  | 0.6 | 449.44 | 447.94
Sample Depth: | 2 mm | [7 empty] | 0.425 | 422.93 | 466.52
[9 empty] | 0.3 | 411.21 | 409.68
[9 empty] | 0.212 | 404.44 | 400.41
| Weight of Container (g): | 250.67 |  |  | Weight of Container & Soil (g): | 401.62 |  |  | 0.15 | 392.76 | 408.23
| Weight of Dry Sample (g): | 150.95 | [6 empty] | 0.063 | 386.97 | 379.13
[8 empty] | Pan |  | 425.25 | 257.88
Sieve Number | Diameter (mm) | Mass of Sieve (g) | Mass of Sieve & Soil (g) | Soil Retained (g) | Soil Retained (%) | Soil Passing (%)
| 3.35 | 508.64 | 508.67 | 0.03 | 0.01987413 | 99.98013 | korrels
| 2 | 507.42 | 507.79 | 0.37 | 0.2451143 | 99.73501 | korrels
| 1.18 | 457.76 | 459.29 | 1.53 | 1.013581 | 98.72143 | korrels
| 0.6 | 447.94 | 449.58 | 1.64 | 1.086452 | 97.63498 | korrels
| 0.425 | 466.52 | 479.91 | 13.39 | 8.870487 | 88.76449
| 0.3 | 409.68 | 496.79 | 87.11 | 57.70785 | 31.05664
| 0.212 | 400.41 | 434.9 | 34.49 | 22.84863 | 8.208016
| 0.15 | 408.23 | 418.54 | 10.31 | 6.830076 | 1.37794
| 0.063 | 379.13 | 381.22 | 2.09 | 1.384564 | -0.00662471
Pan |  | 257.88 | 257.95 | 0.07 | 0.04637297 | -0.05299768
|  |  | TOTAL: | 151.03 | 100.053
Sieve | Diameter (mm) | % Passing | % Passing
4 | 4.75 | 100
10 | 2 | 100
40 | 0.425 | 100
200 | 0.075 | 100
4 | 4.75 | 0
10 | 2 | 0
40 | 0.425 | 0
200 | 0.075 | 0
Grain Size Distribution Curve Results:
| % Gravel: | 0.01987413 | D10: |  | Cu:
| % Sand: | 98.60219 | D30: |  | Cc:
| % Fines: | 1.384564 | D60: