## sample1
Sieve Analysis Data Sheet
ASTM D422-63(2007) | [9 empty] | TOWER 1 | TOWER 2
[9 empty] | 3.35 | 508.66 | 507.72
Project Name: | SCANEX 2020 |  | Tested By: | Christa | Date: | 2020-03-02 |  |  | 2 | 507.42 | 557.63
Location: | Geolab - Stevinweg | [7 empty] | 1.18 | 470.44 | 468.45
|  |  | Test Code: | V052_01 | Tower: | 2 |  |  | 0.6 | 449.35 | 447.11
Sample Depth: | 26 mm | [7 empty] | 0.42 | 422.8 | 427.14
[9 empty] | 0.3 | 411.02 | 408.43
[9 empty] | 0.212 | 404.32 | 400.07
| Weight of Container (g): | 236.31 |  |  | Weight of Container & Soil (g): | 397.81 |  |  | 0.15 | 392.63 | 407.89
| Weight of Dry Sample (g): | 161.5 | [6 empty] | 0.063 | 386.97 | 390.72
[8 empty] | Pan |  | 425.36 | 429.4
Sieve Number | Diameter (mm) | Mass of Sieve (g) | Mass of Sieve & Soil (g) | Soil Retained (g) | Soil Retained (%) | Soil Passing (%)
| 3.35 | 507.75 | 508.48 | 0.73 | 0.4520124 | 99.54799 | sch
| 2 | 557.62 | 559.02 | 1.4 | 0.8668731 | 98.68111 | schgruis
| 1.18 | 468.48 | 470.15 | 1.67 | 1.034056 | 97.64706 | schgruis
| 0.6 | 447.57 | 451.26 | 3.69 | 2.28483 | 95.36223 | schgruis
| 0.42 | 431.97 | 444.69 | 12.72 | 7.876161 | 87.48607
| 0.3 | 412.81 | 455.8 | 42.99 | 26.6192 | 60.86687
| 0.212 | 404.06 | 480.67 | 76.61 | 47.43653 | 13.43034
| 0.15 | 410.86 | 422.61 | 11.75 | 7.275542 | 6.154799
| 0.063 | 390.82 | 401.03 | 10.21 | 6.321981 | -0.1671827
Pan |  | 429.41 | 429.41 | 0 | 0 | -0.1671827
|  |  | TOTAL: | 161.77 | 100.1672
Sieve | Diameter (mm) | % Passing | % Passing
4 | 4.75 | 100
10 | 2 | 100
40 | 0.425 | 100
200 | 0.075 | 100
4 | 4.75 | 0
10 | 2 | 0
40 | 0.425 | 0
200 | 0.075 | 0
Grain Size Distribution Curve Results:
| % Gravel: | 0.4520124 | D10: |  | Cu:
| % Sand: | 93.39319 | D30: |  | Cc:
| % Fines: | 6.321981 | D60: