## sample1
Sieve Analysis Data Sheet
ASTM D422-63(2007) | [8 empty] | TOWER 1 | TOWER 2
[8 empty] | 3.35 | 508.66 | 507.72
Project Name: | SCANEX 2020 |  | Tested By: | Christa | Date: | 2020-03-02 |  | 2 | 507.42 | 557.63
Location: | Geolab - Stevinweg | [6 empty] | 1.18 | 470.44 | 468.45
|  |  | Test Code: | V052_01 | Tower: | 2 |  | 0.6 | 449.35 | 447.11
Sample Depth: | 4 mm | [6 empty] | 0.42 | 422.8 | 427.14
[8 empty] | 0.3 | 411.02 | 408.43
[8 empty] | 0.212 | 404.32 | 400.07
| Weight of Container (g): | 236.31 |  |  | Weight of Container & Soil (g): | 386.78 |  | 0.15 | 392.63 | 407.89
| Weight of Dry Sample (g): | 150.47 | [5 empty] | 0.063 | 386.97 | 390.72
[7 empty] | Pan |  | 425.36 | 429.4
Sieve Number | Diameter (mm) | Mass of Sieve (g) | Mass of Sieve & Soil (g) | Soil Retained (g) | Soil Retained (%) | Soil Passing (%)
| 3.35 | 507.72 | 507.73 | 0.01 | 0.006645843 | 99.99335
| 2 | 557.63 | 557.78 | 0.15 | 0.09968765 | 99.89367
| 1.18 | 468.45 | 469.02 | 0.57 | 0.3788131 | 99.51485
| 0.6 | 447.11 | 448.38 | 1.27 | 0.8440221 | 98.67083
| 0.42 | 427.14 | 432.73 | 5.59 | 3.715026 | 94.95581
| 0.3 | 408.43 | 454.96 | 46.53 | 30.92311 | 64.0327
| 0.212 | 400.07 | 454.5 | 54.43 | 36.17332 | 27.85937
| 0.15 | 407.89 | 440.1 | 32.21 | 21.40626 | 6.453114
| 0.063 | 390.72 | 400.12 | 9.4 | 6.247092 | 0.2060211
Pan |  | 429.4 | 429.41 | 0.01 | 0.006645843 | 0.1993753
|  |  | TOTAL: | 150.17 | 99.80062
Sieve | Diameter (mm) | % Passing | % Passing
4 | 4.75 | 100
10 | 2 | 100
40 | 0.425 | 100
200 | 0.075 | 100
4 | 4.75 | 0
10 | 2 | 0
40 | 0.425 | 0
200 | 0.075 | 0
Grain Size Distribution Curve Results:
| % Gravel: | 0.006645843 | D10: |  | Cu:
| % Sand: | 93.54024 | D30: |  | Cc:
| % Fines: | 6.247092 | D60: