## sample1
Sieve Analysis Data Sheet | [9 empty] | uniform
ASTM D422-63(2007) | [9 empty] | TOWER 1 | TOWER 2
[9 empty] | 3.35 | 508.62 | 508.72
Project Name: | SCANEX 2021 |  | Tested By: | Christa | Date: | 25/1/2021 |  |  | 2 | 507.4 | 507.43
Location: | Geolab - Stevinweg | [7 empty] | 1.18 | 470.41 | 457.78
|  |  | Test Code: | V2012_06 | Tower: | 1 |  |  | 0.6 | 449.36 | 447.97
Sample Depth: | 2 mm | [7 empty] | 0.425 | 422.99 | 466.81
[9 empty] | 0.3 | 411.39 | 409.61
[9 empty] | 0.212 | 404.61 | 400.28
| Weight of Container (g): | 250.67 |  |  | Weight of Container & Soil (g): | 401.27 |  |  | 0.15 | 392.92 | 408.2
| Weight of Dry Sample (g): | 150.6 | [6 empty] | 0.063 | 386.93 | 379.39
[8 empty] | Pan |  | 425.22 | 257.92
Sieve Number | Diameter (mm) | Mass of Sieve (g) | Mass of Sieve & Soil (g) | Soil Retained (g) | Soil Retained (%) | Soil Passing (%)
| 3.35 | 508.62 | 508.83 | 0.21 | 0.1394422 | 99.86056 | korrels
| 2 | 507.4 | 509.3 | 1.9 | 1.26162 | 98.59894 | korrels
| 1.18 | 470.41 | 472.77 | 2.36 | 1.567065 | 97.03187 | korrels
| 0.6 | 449.36 | 451.2 | 1.84 | 1.22178 | 95.81009 | korrels
| 0.425 | 422.99 | 435.19 | 12.2 | 8.10093 | 87.70916
| 0.3 | 411.39 | 471.69 | 60.3 | 40.03984 | 47.66932
| 0.212 | 404.63 | 445.15 | 40.52 | 26.90571 | 20.76361
| 0.15 | 392.92 | 417.91 | 24.99 | 16.59363 | 4.169987
| 0.063 | 386.93 | 392.99 | 6.06 | 4.023904 | 0.1460823
Pan |  | 425.22 | 425.22 | 0 | 0 | 0.1460823
|  |  | TOTAL: | 150.38 | 99.85392
Sieve | Diameter (mm) | % Passing | % Passing
4 | 4.75 | 100
10 | 2 | 100
40 | 0.425 | 100
200 | 0.075 | 100
4 | 4.75 | 0
10 | 2 | 0
40 | 0.425 | 0
200 | 0.075 | 0
Grain Size Distribution Curve Results:
| % Gravel: | 0.1394422 | D10: |  | Cu:
| % Sand: | 95.69057 | D30: |  | Cc:
| % Fines: | 4.023904 | D60: