## sample1
Sieve Analysis Data Sheet
ASTM D422-63(2007) | [9 empty] | TOWER 1 | TOWER 2
[9 empty] | 3.35 | 508.66 | 507.72
Project Name: | SCANEX 2020 |  | Tested By: | Christa | Date: | 2020-03-02 |  |  | 2 | 507.42 | 557.63
Location: | Geolab - Stevinweg | [7 empty] | 1.18 | 470.44 | 468.45
|  |  | Test Code: | V052_01 | Tower: | 1 |  |  | 0.6 | 449.35 | 447.11
Sample Depth: | 32 mm | [7 empty] | 0.42 | 422.8 | 427.14
[9 empty] | 0.3 | 411.02 | 408.43
[9 empty] | 0.212 | 404.32 | 400.07
| Weight of Container (g): | 236.31 |  |  | Weight of Container & Soil (g): | 386.61 |  |  | 0.15 | 392.63 | 407.89
| Weight of Dry Sample (g): | 150.3 | [6 empty] | 0.063 | 386.97 | 390.72
[8 empty] | Pan |  | 425.36 | 429.4
Sieve Number | Diameter (mm) | Mass of Sieve (g) | Mass of Sieve & Soil (g) | Soil Retained (g) | Soil Retained (%) | Soil Passing (%)
| 3.35 | 508.66 | 508.86 | 0.2 | 0.1330672 | 99.86693 | sch
| 2 | 507.42 | 507.63 | 0.21 | 0.1397206 | 99.72721 | schgruis
| 1.18 | 470.44 | 471.29 | 0.85 | 0.5655356 | 99.16168 | schgruis + korrels
| 0.6 | 449.49 | 458.46 | 8.97 | 5.968064 | 93.19361 | schgruis
| 0.42 | 425.42 | 463.9 | 38.48 | 25.60213 | 67.59148
| 0.3 | 414.88 | 472.3 | 57.42 | 38.20359 | 29.38789
| 0.212 | 408.08 | 437.67 | 29.59 | 19.68729 | 9.700599
| 0.15 | 395.26 | 407.54 | 12.28 | 8.170326 | 1.530273
| 0.063 | 387.01 | 389.92 | 2.91 | 1.936128 | -0.405855
Pan |  | 425.32 | 425.32 | 0 | 0 | -0.405855
|  |  | TOTAL: | 150.91 | 100.4059
Sieve | Diameter (mm) | % Passing | % Passing
4 | 4.75 | 100
10 | 2 | 100
40 | 0.425 | 100
200 | 0.075 | 100
4 | 4.75 | 0
10 | 2 | 0
40 | 0.425 | 0
200 | 0.075 | 0
Grain Size Distribution Curve Results:
| % Gravel: | 0.1330672 | D10: |  | Cu:
| % Sand: | 98.33666 | D30: |  | Cc:
| % Fines: | 1.936128 | D60: