## sample1
Sieve Analysis Data Sheet
ASTM D422-63(2007) | [9 empty] | TOWER 1 | TOWER 2
[9 empty] | 3.35 | 508.66 | 507.72
Project Name: | SCANEX 2020 |  | Tested By: | Christa | Date: | 2020-03-02 |  |  | 2 | 507.42 | 557.63
Location: | Geolab - Stevinweg | [7 empty] | 1.18 | 470.44 | 468.45
|  |  | Test Code: | V052_01 | Tower: | 1 |  |  | 0.6 | 449.35 | 447.11
Sample Depth: | 32 mm | [7 empty] | 0.42 | 422.8 | 427.14
[9 empty] | 0.3 | 411.02 | 408.43
[9 empty] | 0.212 | 404.32 | 400.07
| Weight of Container (g): | 236.31 |  |  | Weight of Container & Soil (g): | 400.34 |  |  | 0.15 | 392.63 | 407.89
| Weight of Dry Sample (g): | 164.03 | [6 empty] | 0.063 | 386.97 | 390.72
[8 empty] | Pan |  | 425.36 | 429.4
Sieve Number | Diameter (mm) | Mass of Sieve (g) | Mass of Sieve & Soil (g) | Soil Retained (g) | Soil Retained (%) | Soil Passing (%)
| 3.35 | 508.66 | 509.69 | 1.03 | 0.6279339 | 99.37207 | sch
| 2 | 507.42 | 508.12 | 0.7 | 0.4267512 | 98.94531 | korrels+schgruis
| 1.18 | 470.42 | 471.58 | 1.16 | 0.7071877 | 98.23813 | korrels+schgruis
| 0.6 | 449.93 | 452.25 | 2.32 | 1.414375 | 96.82375
| 0.42 | 427.31 | 436.44 | 9.13 | 5.566055 | 91.2577
| 0.3 | 416.45 | 479.34 | 62.89 | 38.34055 | 52.91715
| 0.212 | 408.38 | 477.4 | 69.02 | 42.07767 | 10.83948
| 0.15 | 395.43 | 406.36 | 10.93 | 6.663415 | 4.176065
| 0.063 | 387.1 | 394.11 | 7.01 | 4.273608 | -0.09754313
Pan |  | 425.32 | 425.32 | 0 | 0 | -0.09754313
|  |  | TOTAL: | 164.19 | 100.0975
Sieve | Diameter (mm) | % Passing | % Passing
4 | 4.75 | 100
10 | 2 | 100
40 | 0.425 | 100
200 | 0.075 | 100
4 | 4.75 | 0
10 | 2 | 0
40 | 0.425 | 0
200 | 0.075 | 0
Grain Size Distribution Curve Results:
| % Gravel: | 0.6279339 | D10: |  | Cu:
| % Sand: | 95.196 | D30: |  | Cc:
| % Fines: | 4.273608 | D60: