## sample1
Sieve Analysis Data Sheet
ASTM D422-63(2007) | [9 empty] | TOWER 1 | TOWER 2
[9 empty] | 3.35 | 508.66 | 507.72
Project Name: | SCANEX 2020 |  | Tested By: | Christa | Date: | 2020-03-02 |  |  | 2 | 507.42 | 557.63
Location: | Geolab - Stevinweg | [7 empty] | 1.18 | 470.44 | 468.45
|  |  | Test Code: | V052_01 | Tower: | 1 |  |  | 0.6 | 449.35 | 447.11
Sample Depth: | 44 mm | [7 empty] | 0.42 | 422.8 | 427.14
[9 empty] | 0.3 | 411.02 | 408.43
[9 empty] | 0.212 | 404.32 | 400.07
| Weight of Container (g): | 236.31 |  |  | Weight of Container & Soil (g): | 393.51 |  |  | 0.15 | 392.63 | 407.89
| Weight of Dry Sample (g): | 157.2 | [6 empty] | 0.063 | 386.97 | 390.72
[8 empty] | Pan |  | 425.36 | 429.4
Sieve Number | Diameter (mm) | Mass of Sieve (g) | Mass of Sieve & Soil (g) | Soil Retained (g) | Soil Retained (%) | Soil Passing (%)
| 3.35 | 508.66 | 508.66 | 0 | 0 | 100
| 2 | 507.42 | 508.32 | 0.9 | 0.5725191 | 99.42748 | korrels
| 1.18 | 470.42 | 471.97 | 1.55 | 0.9860051 | 98.44148 | korrels
| 0.6 | 449.93 | 451.76 | 1.83 | 1.164122 | 97.27735 | korrels +schgruis
| 0.42 | 426.46 | 434.02 | 7.56 | 4.80916 | 92.46819
| 0.3 | 416.13 | 498.48 | 82.35 | 52.3855 | 40.0827
| 0.212 | 408.26 | 461.12 | 52.86 | 33.62595 | 6.456743
| 0.15 | 395.55 | 404.15 | 8.6 | 5.470738 | 0.9860051
| 0.063 | 387.08 | 388.71 | 1.63 | 1.036896 | -0.05089059
Pan |  | 425.32 | 425.32 | 0 | 0 | -0.05089059
|  |  | TOTAL: | 157.28 | 100.0509
Sieve | Diameter (mm) | % Passing | % Passing
4 | 4.75 | 100
10 | 2 | 100
40 | 0.425 | 100
200 | 0.075 | 100
4 | 4.75 | 0
10 | 2 | 0
40 | 0.425 | 0
200 | 0.075 | 0
Grain Size Distribution Curve Results:
| % Gravel: | 0 | D10: |  | Cu:
| % Sand: | 99.01399 | D30: |  | Cc:
| % Fines: | 1.036896 | D60: