## sample1
Sieve Analysis Data Sheet
ASTM D422-63(2007) | [9 empty] | TOWER 1 | TOWER 2
[9 empty] | 3.35 | 508.66 | 507.72
Project Name: | SCANEX 2020 |  | Tested By: | Christa | Date: | 2020-03-02 |  |  | 2 | 507.42 | 557.63
Location: | Geolab - Stevinweg | [7 empty] | 1.18 | 470.44 | 468.45
|  |  | Test Code: | V052_01 | Tower: | 1 |  |  | 0.6 | 449.35 | 447.11
Sample Depth: | 2 mm | [7 empty] | 0.42 | 422.8 | 427.14
[9 empty] | 0.3 | 411.02 | 408.43
[9 empty] | 0.212 | 404.32 | 400.07
| Weight of Container (g): | 236.31 |  |  | Weight of Container & Soil (g): | 392.97 |  |  | 0.15 | 392.63 | 407.89
| Weight of Dry Sample (g): | 156.66 | [6 empty] | 0.063 | 386.97 | 390.72
[8 empty] | Pan |  | 425.36 | 429.4
Sieve Number | Diameter (mm) | Mass of Sieve (g) | Mass of Sieve & Soil (g) | Soil Retained (g) | Soil Retained (%) | Soil Passing (%)
| 3.35 | 508.66 | 508.66 | 0 | 0 | 100
| 2 | 507.42 | 507.78 | 0.36 | 0.229797 | 99.7702 | korrels
| 1.18 | 470.44 | 470.98 | 0.54 | 0.3446955 | 99.42551 | schgruis + korrels
| 0.6 | 449.49 | 451.24 | 1.75 | 1.117069 | 98.30844
| 0.42 | 425.57 | 429.08 | 3.51 | 2.240521 | 96.06792
| 0.3 | 414.77 | 461.15 | 46.38 | 29.60552 | 66.4624
| 0.212 | 408.07 | 481.98 | 73.91 | 47.1786 | 19.2838
| 0.15 | 395.12 | 418.18 | 23.06 | 14.71978 | 4.564024
| 0.063 | 387.03 | 394.41 | 7.38 | 4.710839 | -0.1468148
Pan |  | 425.33 | 425.35 | 0.02 | 0.0127665 | -0.1595813
|  |  | TOTAL: | 156.91 | 100.1596
Sieve | Diameter (mm) | % Passing | % Passing
4 | 4.75 | 100
10 | 2 | 100
40 | 0.425 | 100
200 | 0.075 | 100
4 | 4.75 | 0
10 | 2 | 0
40 | 0.425 | 0
200 | 0.075 | 0
Grain Size Distribution Curve Results:
| % Gravel: | 0 | D10: |  | Cu:
| % Sand: | 95.43598 | D30: |  | Cc:
| % Fines: | 4.710839 | D60: