## sample1
Sieve Analysis Data Sheet
ASTM D422-63(2007) | [9 empty] | TOWER 1 | TOWER 2
[9 empty] | 3.35 | 508.66 | 507.72
Project Name: | SCANEX 2020 |  | Tested By: | Christa | Date: | 2020-03-02 |  |  | 2 | 507.42 | 557.63
Location: | Geolab - Stevinweg | [7 empty] | 1.18 | 470.44 | 468.45
|  |  | Test Code: | V052_01 | Tower: | 1 |  |  | 0.6 | 449.35 | 447.11
Sample Depth: | 32 mm | [7 empty] | 0.42 | 422.8 | 427.14
[9 empty] | 0.3 | 411.02 | 408.43
[9 empty] | 0.212 | 404.32 | 400.07
| Weight of Container (g): | 236.31 |  |  | Weight of Container & Soil (g): | 392.87 |  |  | 0.15 | 392.63 | 407.89
| Weight of Dry Sample (g): | 156.56 | [6 empty] | 0.063 | 386.97 | 390.72
[8 empty] | Pan |  | 425.36 | 429.4
Sieve Number | Diameter (mm) | Mass of Sieve (g) | Mass of Sieve & Soil (g) | Soil Retained (g) | Soil Retained (%) | Soil Passing (%)
| 3.35 | 508.66 | 508.95 | 0.29 | 0.1852325 | 99.81477 | schelpengruis
| 2 | 507.42 | 508.21 | 0.79 | 0.5045989 | 99.31017 | schelpengruis
| 1.18 | 470.44 | 471.84 | 1.4 | 0.8942259 | 98.41594 | schelpengruis
| 0.6 | 449.49 | 455.33 | 5.84 | 3.730199 | 94.68574
| 0.42 | 423.3 | 451.56 | 28.26 | 18.05059 | 76.63516
| 0.3 | 413.04 | 476.81 | 63.77 | 40.73199 | 35.90317
| 0.212 | 407.46 | 444.32 | 36.86 | 23.54369 | 12.35948
| 0.15 | 394.38 | 409.54 | 15.16 | 9.683189 | 2.67629
| 0.063 | 387.04 | 391.14 | 4.1 | 2.618804 | 0.05748595
Pan |  | 425.33 | 425.33 | 0 | 0 | 0.05748595
|  |  | TOTAL: | 156.47 | 99.94251
Sieve | Diameter (mm) | % Passing | % Passing
4 | 4.75 | 100
10 | 2 | 100
40 | 0.425 | 100
200 | 0.075 | 100
4 | 4.75 | 0
10 | 2 | 0
40 | 0.425 | 0
200 | 0.075 | 0
Grain Size Distribution Curve Results:
| % Gravel: | 0.1852325 | D10: |  | Cu:
| % Sand: | 97.13848 | D30: |  | Cc:
| % Fines: | 2.618804 | D60: