## sample1
Sieve Analysis Data Sheet
ASTM D422-63(2007) | [9 empty] | TOWER 1 | TOWER 2
[9 empty] | 3.35 | 508.66 | 507.72
Project Name: | SCANEX 2020 |  | Tested By: | Christa | Date: | 2020-03-02 |  |  | 2 | 507.42 | 557.63
Location: | Geolab - Stevinweg | [7 empty] | 1.18 | 470.44 | 468.45
|  |  | Test Code: | V052_01 | Tower: | 2 |  |  | 0.6 | 449.35 | 447.11
Sample Depth: | 14 mm | [7 empty] | 0.42 | 422.8 | 427.14
[9 empty] | 0.3 | 411.02 | 408.43
[9 empty] | 0.212 | 404.32 | 400.07
| Weight of Container (g): | 236.31 |  |  | Weight of Container & Soil (g): | 395.16 |  |  | 0.15 | 392.63 | 407.89
| Weight of Dry Sample (g): | 158.85 | [6 empty] | 0.063 | 386.97 | 390.72
[8 empty] | Pan |  | 425.36 | 429.4
Sieve Number | Diameter (mm) | Mass of Sieve (g) | Mass of Sieve & Soil (g) | Soil Retained (g) | Soil Retained (%) | Soil Passing (%)
| 3.35 | 507.72 | 508.98 | 1.26 | 0.7932011 | 99.2068 | stukjes
| 2 | 557.63 | 558.34 | 0.71 | 0.4469625 | 98.75984 | stukjes + schelp
| 1.18 | 468.45 | 469.32 | 0.87 | 0.5476865 | 98.21215
| 0.6 | 447.11 | 448.39 | 1.28 | 0.8057916 | 97.40636
| 0.42 | 427.14 | 431.38 | 4.24 | 2.669185 | 94.73717
| 0.3 | 408.43 | 444.93 | 36.5 | 22.97765 | 71.75952
| 0.212 | 400.07 | 455.62 | 55.55 | 34.9701 | 36.78942
| 0.15 | 407.89 | 456.67 | 48.78 | 30.70822 | 6.081209
| 0.063 | 390.72 | 405.85 | 15.13 | 9.524709 | -3.4435
Pan |  | 429.4 | 429.45 | 0.05 | 0.03147624 | -3.474976
|  |  | TOTAL: | 164.37 | 103.475
Sieve | Diameter (mm) | % Passing | % Passing
4 | 4.75 | 100
10 | 2 | 100
40 | 0.425 | 100
200 | 0.075 | 100
4 | 4.75 | 0
10 | 2 | 0
40 | 0.425 | 0
200 | 0.075 | 0
Grain Size Distribution Curve Results:
| % Gravel: | 0.7932011 | D10: |  | Cu:
| % Sand: | 93.12559 | D30: |  | Cc:
| % Fines: | 9.524709 | D60: