## sample1
Sieve Analysis Data Sheet
ASTM D422-63(2007) | [9 empty] | TOWER 1 | TOWER 2
[9 empty] | 3.35 | 508.66 | 507.72
Project Name: | SCANEX 2020 |  | Tested By: | Christa | Date: | 2020-03-02 |  |  | 2 | 507.42 | 557.63
Location: | Geolab - Stevinweg | [7 empty] | 1.18 | 470.44 | 468.45
|  |  | Test Code: | V052_01 | Tower: | 2 |  |  | 0.6 | 449.35 | 447.11
Sample Depth: | 38 mm | [7 empty] | 0.42 | 422.8 | 427.14
[9 empty] | 0.3 | 411.02 | 408.43
[9 empty] | 0.212 | 404.32 | 400.07
| Weight of Container (g): | 236.31 |  |  | Weight of Container & Soil (g): | 391.7 |  |  | 0.15 | 392.63 | 407.89
| Weight of Dry Sample (g): | 155.39 | [6 empty] | 0.063 | 386.97 | 390.72
[8 empty] | Pan |  | 425.36 | 429.4
Sieve Number | Diameter (mm) | Mass of Sieve (g) | Mass of Sieve & Soil (g) | Soil Retained (g) | Soil Retained (%) | Soil Passing (%)
| 3.35 | 507.75 | 507.75 | 0 | 0 | 100 | sch
| 2 | 557.62 | 557.68 | 0.06 | 0.03861252 | 99.96139 | schgruis
| 1.18 | 468.48 | 469.09 | 0.61 | 0.3925607 | 99.56883 | schgruis
| 0.6 | 447.57 | 455.42 | 7.85 | 5.051805 | 94.51702 | schgruis
| 0.42 | 430.3 | 472.49 | 42.19 | 27.15104 | 67.36598
| 0.3 | 412.25 | 478.09 | 65.84 | 42.37081 | 24.99517
| 0.212 | 403.88 | 431.01 | 27.13 | 17.4593 | 7.535877
| 0.15 | 410.81 | 420.08 | 9.27 | 5.965635 | 1.570243
| 0.063 | 390.83 | 393.55 | 2.72 | 1.750434 | -0.1801918
Pan |  | 429.41 | 429.43 | 0.02 | 0.01287084 | -0.1930626
|  |  | TOTAL: | 155.69 | 100.1931
Sieve | Diameter (mm) | % Passing | % Passing
4 | 4.75 | 100
10 | 2 | 100
40 | 0.425 | 100
200 | 0.075 | 100
4 | 4.75 | 0
10 | 2 | 0
40 | 0.425 | 0
200 | 0.075 | 0
Grain Size Distribution Curve Results:
| % Gravel: | 0 | D10: |  | Cu:
| % Sand: | 98.42976 | D30: |  | Cc:
| % Fines: | 1.750434 | D60: