## sample1
Sieve Analysis Data Sheet | [9 empty] | uniform |  | TOTAL SAMPLE = 265.19
ASTM D422-63(2007) | [9 empty] | TOWER 1 | TOWER 2
[9 empty] | 3.35 | 508.64 | 508.64
Project Name: | SCANEX 2021 |  | Tested By: | Christa | Date: | 25/1/2021 |  |  | 2 | 507.47 | 507.42
Location: | Geolab - Stevinweg | [7 empty] | 1.18 | 470.42 | 457.76
|  |  | Test Code: | V2012_06 | Tower: | 2 |  |  | 0.6 | 449.44 | 447.94
Sample Depth: | 2 mm | [7 empty] | 0.425 | 422.93 | 466.52
[9 empty] | 0.3 | 411.21 | 409.68
[9 empty] | 0.212 | 404.44 | 400.41
| Weight of Container (g): | 250.67 |  |  | Weight of Container & Soil (g): | 401.56 |  |  | 0.15 | 392.76 | 408.23
| Weight of Dry Sample (g): | 150.89 | [6 empty] | 0.063 | 386.97 | 379.13
[8 empty] | Pan |  | 425.25 | 257.88
Sieve Number | Diameter (mm) | Mass of Sieve (g) | Mass of Sieve & Soil (g) | Soil Retained (g) | Soil Retained (%) | Soil Passing (%)
| 3.35 | 508.64 | 508.64 | 0 | 0 | 100
| 2 | 507.42 | 507.45 | 0.03 | 0.01988203 | 99.98012 | korrels
| 1.18 | 457.76 | 458.11 | 0.35 | 0.2319571 | 99.74816 | korrels+schrguis
| 0.6 | 447.94 | 449.25 | 1.31 | 0.8681821 | 98.87998 | korrels+schrguis
| 0.425 | 466.52 | 470.25 | 3.73 | 2.471999 | 96.40798
| 0.3 | 409.68 | 470.23 | 60.55 | 40.12857 | 56.27941
| 0.212 | 400.41 | 456.1 | 55.69 | 36.90768 | 19.37173
| 0.15 | 408.23 | 432.04 | 23.81 | 15.77971 | 3.592021
| 0.063 | 379.13 | 384.32 | 5.19 | 3.439592 | 0.1524289
Pan |  | 257.88 | 258 | 0.12 | 0.07952813 | 0.07290079
|  |  | TOTAL: | 150.78 | 99.9271
Sieve | Diameter (mm) | % Passing | % Passing
4 | 4.75 | 100
10 | 2 | 100
40 | 0.425 | 100
200 | 0.075 | 100
4 | 4.75 | 0
10 | 2 | 0
40 | 0.425 | 0
200 | 0.075 | 0
Grain Size Distribution Curve Results:
| % Gravel: | 0 | D10: |  | Cu:
| % Sand: | 96.40798 | D30: |  | Cc:
| % Fines: | 3.439592 | D60: