## sample1
Sieve Analysis Data Sheet | [9 empty] | uniform |  | TOTAL SAMPLE = 265.19
ASTM D422-63(2007) | [9 empty] | TOWER 1 | TOWER 2
[9 empty] | 3.35 | 508.64 | 508.64
Project Name: | SCANEX 2021 |  | Tested By: | Christa | Date: | 25/1/2021 |  |  | 2 | 507.47 | 507.42
Location: | Geolab - Stevinweg | [7 empty] | 1.18 | 470.42 | 457.76
|  |  | Test Code: | V2012_06 | Tower: | 2 |  |  | 0.6 | 449.44 | 447.94
Sample Depth: | 2 mm | [7 empty] | 0.425 | 422.93 | 466.52
[9 empty] | 0.3 | 411.21 | 409.68
[9 empty] | 0.212 | 404.44 | 400.41
| Weight of Container (g): | 250.67 |  |  | Weight of Container & Soil (g): | 400.79 |  |  | 0.15 | 392.76 | 408.23
| Weight of Dry Sample (g): | 150.12 | [6 empty] | 0.063 | 386.97 | 379.13
[8 empty] | Pan |  | 425.25 | 257.88
Sieve Number | Diameter (mm) | Mass of Sieve (g) | Mass of Sieve & Soil (g) | Soil Retained (g) | Soil Retained (%) | Soil Passing (%)
| 3.35 | 508.64 | 508.64 | 0 | 0 | 100
| 2 | 507.42 | 507.42 | 0 | 0 | 100
| 1.18 | 457.76 | 458 | 0.24 | 0.1598721 | 99.84013 | korrels
| 0.6 | 447.94 | 449.71 | 1.77 | 1.179057 | 98.66107 | korrels+schgruis
| 0.425 | 466.52 | 467.88 | 1.36 | 0.9059419 | 97.75513
| 0.3 | 409.68 | 474.74 | 65.06 | 43.33866 | 54.41647
| 0.212 | 400.41 | 458.83 | 58.42 | 38.91553 | 15.50093
| 0.15 | 408.23 | 426.59 | 18.36 | 12.23022 | 3.270717
| 0.063 | 379.13 | 384.04 | 4.91 | 3.270717 | 5.551115e-14
Pan |  | 257.88 | 258 | 0.12 | 0.07993605 | -0.07993605
|  |  | TOTAL: | 150.24 | 100.0799
Sieve | Diameter (mm) | % Passing | % Passing
4 | 4.75 | 100
10 | 2 | 100
40 | 0.425 | 100
200 | 0.075 | 100
4 | 4.75 | 0
10 | 2 | 0
40 | 0.425 | 0
200 | 0.075 | 0
Grain Size Distribution Curve Results:
| % Gravel: | 0 | D10: |  | Cu:
| % Sand: | 96.72928 | D30: |  | Cc:
| % Fines: | 3.270717 | D60: