## sample1
Sieve Analysis Data Sheet
ASTM D422-63(2007) | [9 empty] | TOWER 1 | TOWER 2
[9 empty] | 3.35 | 508.66 | 507.72
Project Name: | SCANEX 2020 |  | Tested By: | Christa | Date: | 2020-03-02 |  |  | 2 | 507.42 | 557.63
Location: | Geolab - Stevinweg | [7 empty] | 1.18 | 470.44 | 468.45
|  |  | Test Code: | V052_01 | Tower: | 2 |  |  | 0.6 | 449.35 | 447.11
Sample Depth: | 4 mm | [7 empty] | 0.42 | 422.8 | 427.14
[9 empty] | 0.3 | 411.02 | 408.43
[9 empty] | 0.212 | 404.32 | 400.07
| Weight of Container (g): | 236.31 |  |  | Weight of Container & Soil (g): | 384.09 |  |  | 0.15 | 392.63 | 407.89
| Weight of Dry Sample (g): | 147.78 | [6 empty] | 0.063 | 386.97 | 390.72
[8 empty] | Pan |  | 425.36 | 429.4
Sieve Number | Diameter (mm) | Mass of Sieve (g) | Mass of Sieve & Soil (g) | Soil Retained (g) | Soil Retained (%) | Soil Passing (%)
| 3.35 | 507.75 | 507.79 | 0.04 | 0.02706726 | 99.97293
| 2 | 557.62 | 557.93 | 0.31 | 0.2097713 | 99.76316 | korrels
| 1.18 | 468.48 | 469.13 | 0.65 | 0.439843 | 99.32332 | korrels + schgruis
| 0.6 | 447.43 | 449.51 | 2.08 | 1.407498 | 97.91582
| 0.42 | 429.67 | 437.33 | 7.66 | 5.183381 | 92.73244
| 0.3 | 411.87 | 450.64 | 38.77 | 26.23494 | 66.4975
| 0.212 | 403.71 | 464.84 | 61.13 | 41.36554 | 25.13195
| 0.15 | 410.83 | 442.79 | 31.96 | 21.62674 | 3.50521
| 0.063 | 390.84 | 396.06 | 5.22 | 3.532278 | -0.02706726
Pan |  | 429.41 | 429.41 | 0 | 0 | -0.02706726
|  |  | TOTAL: | 147.82 | 100.0271
Sieve | Diameter (mm) | % Passing | % Passing
4 | 4.75 | 100
10 | 2 | 100
40 | 0.425 | 100
200 | 0.075 | 100
4 | 4.75 | 0
10 | 2 | 0
40 | 0.425 | 0
200 | 0.075 | 0
Grain Size Distribution Curve Results:
| % Gravel: | 0.02706726 | D10: |  | Cu:
| % Sand: | 96.46772 | D30: |  | Cc:
| % Fines: | 3.532278 | D60: