## sample1
Sieve Analysis Data Sheet | [9 empty] | uniform
ASTM D422-63(2007) | [9 empty] | TOWER 1 | TOWER 2
[9 empty] | 3.35 | 508.62 | 508.72
Project Name: | SCANEX 2021 |  | Tested By: | Christa | Date: | 25/1/2021 |  |  | 2 | 507.4 | 507.43
Location: | Geolab - Stevinweg | [7 empty] | 1.18 | 470.41 | 457.78
|  |  | Test Code: | V2012_06 | Tower: | 1 |  |  | 0.6 | 449.36 | 447.97
Sample Depth: | 2 mm | [7 empty] | 0.425 | 422.99 | 466.81
[9 empty] | 0.3 | 411.39 | 409.61
[9 empty] | 0.212 | 404.61 | 400.28
| Weight of Container (g): | 250.67 |  |  | Weight of Container & Soil (g): | 401.08 |  |  | 0.15 | 392.92 | 408.2
| Weight of Dry Sample (g): | 150.41 | [6 empty] | 0.063 | 386.93 | 379.39
[8 empty] | Pan |  | 425.22 | 257.92
Sieve Number | Diameter (mm) | Mass of Sieve (g) | Mass of Sieve & Soil (g) | Soil Retained (g) | Soil Retained (%) | Soil Passing (%)
| 3.35 | 508.62 | 508.62 | 0 | 0 | 100
| 2 | 507.4 | 507.4 | 0 | 0 | 100
| 1.18 | 470.41 | 470.72 | 0.31 | 0.2061033 | 99.7939 | korrels
| 0.6 | 449.36 | 451.41 | 2.05 | 1.362941 | 98.43096 | korrels
| 0.425 | 422.99 | 439.38 | 16.39 | 10.89688 | 87.53407
| 0.3 | 411.39 | 514.3 | 102.91 | 68.41965 | 19.11442
| 0.212 | 404.63 | 428.09 | 23.46 | 15.59737 | 3.517053
| 0.15 | 392.92 | 397.47 | 4.55 | 3.025065 | 0.4919886
| 0.063 | 386.93 | 387.71 | 0.78 | 0.5185825 | -0.02659398
Pan |  | 425.22 | 425.22 | 0 | 0 | -0.02659398
|  |  | TOTAL: | 150.45 | 100.0266
Sieve | Diameter (mm) | % Passing | % Passing
4 | 4.75 | 100
10 | 2 | 100
40 | 0.425 | 100
200 | 0.075 | 100
4 | 4.75 | 0
10 | 2 | 0
40 | 0.425 | 0
200 | 0.075 | 0
Grain Size Distribution Curve Results:
| % Gravel: | 0 | D10: |  | Cu:
| % Sand: | 99.50801 | D30: |  | Cc:
| % Fines: | 0.5185825 | D60: