## sample1
Sieve Analysis Data Sheet | [9 empty] | uniform
ASTM D422-63(2007) | [9 empty] | TOWER 1 | TOWER 2
[9 empty] | 3.35 | 508.62 | 508.72
Project Name: | SCANEX 2021 |  | Tested By: | Christa | Date: | 25/1/2021 |  |  | 2 | 507.4 | 507.43
Location: | Geolab - Stevinweg | [7 empty] | 1.18 | 470.41 | 457.78
|  |  | Test Code: | V2012_06 | Tower: | 1 |  |  | 0.6 | 449.36 | 447.97
Sample Depth: | 2 mm | [7 empty] | 0.425 | 422.99 | 466.81
[9 empty] | 0.3 | 411.39 | 409.61
[9 empty] | 0.212 | 404.61 | 400.28
| Weight of Container (g): | 250.67 |  |  | Weight of Container & Soil (g): | 401.51 |  |  | 0.15 | 392.92 | 408.2
| Weight of Dry Sample (g): | 150.84 | [6 empty] | 0.063 | 386.93 | 379.39
[8 empty] | Pan |  | 425.22 | 257.92
Sieve Number | Diameter (mm) | Mass of Sieve (g) | Mass of Sieve & Soil (g) | Soil Retained (g) | Soil Retained (%) | Soil Passing (%)
| 3.35 | 508.62 | 508.78 | 0.16 | 0.1060727 | 99.89393 | korrels
| 2 | 507.4 | 508.44 | 1.04 | 0.6894723 | 99.20446 | korrels
| 1.18 | 470.41 | 471.69 | 1.28 | 0.8485813 | 98.35587 | korrels
| 0.6 | 449.36 | 450.52 | 1.16 | 0.7690268 | 97.58685 | korrels
| 0.425 | 422.99 | 425.8 | 2.81 | 1.862901 | 95.72395
| 0.3 | 411.39 | 474.6 | 63.21 | 41.90533 | 53.81862
| 0.212 | 404.63 | 455.31 | 50.68 | 33.59851 | 20.2201
| 0.15 | 392.92 | 417.27 | 24.35 | 16.14293 | 4.077168
| 0.063 | 386.93 | 392.97 | 6.04 | 4.004243 | 0.07292495
Pan |  | 425.22 | 425.22 | 0 | 0 | 0.07292495
|  |  | TOTAL: | 150.73 | 99.92708
Sieve | Diameter (mm) | % Passing | % Passing
4 | 4.75 | 100
10 | 2 | 100
40 | 0.425 | 100
200 | 0.075 | 100
4 | 4.75 | 0
10 | 2 | 0
40 | 0.425 | 0
200 | 0.075 | 0
Grain Size Distribution Curve Results:
| % Gravel: | 0.1060727 | D10: |  | Cu:
| % Sand: | 95.81676 | D30: |  | Cc:
| % Fines: | 4.004243 | D60: