## sample1
Sieve Analysis Data Sheet
ASTM D422-63(2007) | [9 empty] | TOWER 1 | TOWER 2
[9 empty] | 3.35 | 508.66 | 507.72
Project Name: | SCANEX 2020 |  | Tested By: | Christa | Date: | 2020-03-02 |  |  | 2 | 507.42 | 557.63
Location: | Geolab - Stevinweg | [7 empty] | 1.18 | 470.44 | 468.45
|  |  | Test Code: | V052_01 | Tower: | 2 |  |  | 0.6 | 449.35 | 447.11
Sample Depth: | 26 mm | [7 empty] | 0.42 | 422.8 | 427.14
[9 empty] | 0.3 | 411.02 | 408.43
[9 empty] | 0.212 | 404.32 | 400.07
| Weight of Container (g): | 236.31 |  |  | Weight of Container & Soil (g): | 399.8 |  |  | 0.15 | 392.63 | 407.89
| Weight of Dry Sample (g): | 163.49 | [6 empty] | 0.063 | 386.97 | 390.72
[8 empty] | Pan |  | 425.36 | 429.4
Sieve Number | Diameter (mm) | Mass of Sieve (g) | Mass of Sieve & Soil (g) | Soil Retained (g) | Soil Retained (%) | Soil Passing (%)
| 3.35 | 507.75 | 507.8 | 0.05 | 0.03058291 | 99.96942 | sch
| 2 | 557.62 | 557.65 | 0.03 | 0.01834975 | 99.95107 | schgruis
| 1.18 | 468.48 | 469.04 | 0.56 | 0.3425286 | 99.60854 | schgruis
| 0.6 | 447.57 | 454.41 | 6.84 | 4.183742 | 95.4248
| 0.42 | 429.97 | 468.41 | 38.44 | 23.51214 | 71.91266
| 0.3 | 412.1 | 477.36 | 65.26 | 39.91681 | 31.99584
| 0.212 | 403.8 | 437.43 | 33.63 | 20.57007 | 11.42578
| 0.15 | 410.8 | 425.29 | 14.49 | 8.862927 | 2.562848
| 0.063 | 390.81 | 394.88 | 4.07 | 2.489449 | 0.07339898
Pan |  | 429.41 | 429.41 | 0 | 0 | 0.07339898
|  |  | TOTAL: | 163.37 | 99.9266
Sieve | Diameter (mm) | % Passing | % Passing
4 | 4.75 | 100
10 | 2 | 100
40 | 0.425 | 100
200 | 0.075 | 100
4 | 4.75 | 0
10 | 2 | 0
40 | 0.425 | 0
200 | 0.075 | 0
Grain Size Distribution Curve Results:
| % Gravel: | 0.03058291 | D10: |  | Cu:
| % Sand: | 97.40657 | D30: |  | Cc:
| % Fines: | 2.489449 | D60: