## sample1
Sieve Analysis Data Sheet
ASTM D422-63(2007) | [9 empty] | TOWER 1 | TOWER 2
[9 empty] | 3.35 | 508.66 | 507.72
Project Name: | SCANEX 2020 |  | Tested By: | Christa | Date: | 2020-03-02 |  |  | 2 | 507.42 | 557.63
Location: | Geolab - Stevinweg | [7 empty] | 1.18 | 470.44 | 468.45
|  |  | Test Code: | V052_01 | Tower: | 1 |  |  | 0.6 | 449.35 | 447.11
Sample Depth: | 20 mm | [7 empty] | 0.42 | 422.8 | 427.14
[9 empty] | 0.3 | 411.02 | 408.43
[9 empty] | 0.212 | 404.32 | 400.07
| Weight of Container (g): | 236.31 |  |  | Weight of Container & Soil (g): | 394.44 |  |  | 0.15 | 392.63 | 407.89
| Weight of Dry Sample (g): | 158.13 | [6 empty] | 0.063 | 386.97 | 390.72
[8 empty] | Pan |  | 425.36 | 429.4
Sieve Number | Diameter (mm) | Mass of Sieve (g) | Mass of Sieve & Soil (g) | Soil Retained (g) | Soil Retained (%) | Soil Passing (%)
| 3.35 | 508.66 | 508.66 | 0 | 0 | 100
| 2 | 507.42 | 507.55 | 0.13 | 0.08221084 | 99.91779 | schgruis
| 1.18 | 470.44 | 470.81 | 0.37 | 0.2339847 | 99.6838 | schgruis + korrels
| 0.6 | 449.49 | 454.06 | 4.57 | 2.890027 | 96.79378
| 0.42 | 425.42 | 457.27 | 31.85 | 20.14166 | 76.65212
| 0.3 | 414.84 | 478.87 | 64.03 | 40.492 | 36.16012
| 0.212 | 408.08 | 449.59 | 41.51 | 26.25055 | 9.909568
| 0.15 | 395.26 | 408.29 | 13.03 | 8.240056 | 1.669512
| 0.063 | 387.01 | 389.93 | 2.92 | 1.846582 | -0.1770695
Pan |  | 425.32 | 425.32 | 0 | 0 | -0.1770695
|  |  | TOTAL: | 158.41 | 100.1771
Sieve | Diameter (mm) | % Passing | % Passing
4 | 4.75 | 100
10 | 2 | 100
40 | 0.425 | 100
200 | 0.075 | 100
4 | 4.75 | 0
10 | 2 | 0
40 | 0.425 | 0
200 | 0.075 | 0
Grain Size Distribution Curve Results:
| % Gravel: | 0 | D10: |  | Cu:
| % Sand: | 98.33049 | D30: |  | Cc:
| % Fines: | 1.846582 | D60: