## sample1
Sieve Analysis Data Sheet
ASTM D422-63(2007) | [9 empty] | TOWER 1 | TOWER 2
[9 empty] | 3.35 | 508.66 | 507.72
Project Name: | SCANEX 2020 |  | Tested By: | Christa | Date: | 2020-03-02 |  |  | 2 | 507.42 | 557.63
Location: | Geolab - Stevinweg | [7 empty] | 1.18 | 470.44 | 468.45
|  |  | Test Code: | V052_01 | Tower: | 1 |  |  | 0.6 | 449.35 | 447.11
Sample Depth: | 8 mm | [7 empty] | 0.42 | 422.8 | 427.14
[9 empty] | 0.3 | 411.02 | 408.43
[9 empty] | 0.212 | 404.32 | 400.07
| Weight of Container (g): | 236.31 |  |  | Weight of Container & Soil (g): | 408.15 |  |  | 0.15 | 392.63 | 407.89
| Weight of Dry Sample (g): | 171.84 | [6 empty] | 0.063 | 386.97 | 390.72
[8 empty] | Pan |  | 425.36 | 429.4
Sieve Number | Diameter (mm) | Mass of Sieve (g) | Mass of Sieve & Soil (g) | Soil Retained (g) | Soil Retained (%) | Soil Passing (%)
| 3.35 | 508.66 | 509.66 | 1 | 0.5819367 | 99.41806 | sch
| 2 | 507.42 | 508.89 | 1.47 | 0.8554469 | 98.56262 | schgruis+korrels
| 1.18 | 470.42 | 473.2 | 2.78 | 1.617784 | 96.94483 | schgruis
| 0.6 | 449.93 | 456.66 | 6.73 | 3.916434 | 93.0284
| 0.42 | 427.05 | 449.96 | 22.91 | 13.33217 | 79.69623
| 0.3 | 416.4 | 493.78 | 77.38 | 45.03026 | 34.66597
| 0.212 | 408.26 | 457.01 | 48.75 | 28.36941 | 6.296555
| 0.15 | 395.55 | 403.74 | 8.19 | 4.766061 | 1.530493
| 0.063 | 387.08 | 389.76 | 2.68 | 1.55959 | -0.02909683
Pan |  | 425.32 | 425.32 | 0 | 0 | -0.02909683
|  |  | TOTAL: | 171.89 | 100.0291
Sieve | Diameter (mm) | % Passing | % Passing
4 | 4.75 | 100
10 | 2 | 100
40 | 0.425 | 100
200 | 0.075 | 100
4 | 4.75 | 0
10 | 2 | 0
40 | 0.425 | 0
200 | 0.075 | 0
Grain Size Distribution Curve Results:
| % Gravel: | 0.5819367 | D10: |  | Cu:
| % Sand: | 97.88757 | D30: |  | Cc:
| % Fines: | 1.55959 | D60: