## sample1
Sieve Analysis Data Sheet | [9 empty] | uniform |  | TOTAL SAMPLE = 265.19
ASTM D422-63(2007) | [9 empty] | TOWER 1 | TOWER 2
[9 empty] | 3.35 | 508.64 | 508.64
Project Name: | SCANEX 2021 |  | Tested By: | Christa | Date: | 25/1/2021 |  |  | 2 | 507.47 | 507.42
Location: | Geolab - Stevinweg | [7 empty] | 1.18 | 470.42 | 457.76
|  |  | Test Code: | V2012_06 | Tower: | 2 |  |  | 0.6 | 449.44 | 447.94
Sample Depth: | 2 mm | [7 empty] | 0.425 | 422.93 | 466.52
[9 empty] | 0.3 | 411.21 | 409.68
[9 empty] | 0.212 | 404.44 | 400.41
| Weight of Container (g): | 250.67 |  |  | Weight of Container & Soil (g): | 399.12 |  |  | 0.15 | 392.76 | 408.23
| Weight of Dry Sample (g): | 148.45 | [6 empty] | 0.063 | 386.97 | 379.13
[8 empty] | Pan |  | 425.25 | 257.88
Sieve Number | Diameter (mm) | Mass of Sieve (g) | Mass of Sieve & Soil (g) | Soil Retained (g) | Soil Retained (%) | Soil Passing (%)
| 3.35 | 508.64 | 508.67 | 0.03 | 0.02020882 | 99.97979 | korrels
| 2 | 507.42 | 508.29 | 0.87 | 0.5860559 | 99.39374 | korrels
| 1.18 | 457.76 | 459.46 | 1.7 | 1.145167 | 98.24857 | korrels
| 0.6 | 447.94 | 449.72 | 1.78 | 1.199057 | 97.04951 | korrels
| 0.425 | 466.52 | 467.91 | 1.39 | 0.9363422 | 96.11317
| 0.3 | 409.68 | 441.03 | 31.35 | 21.11822 | 74.99495
| 0.212 | 400.41 | 460.24 | 59.83 | 40.30313 | 34.69182
| 0.15 | 408.23 | 449.3 | 41.07 | 27.66588 | 7.025935
| 0.063 | 379.13 | 389.2 | 10.07 | 6.783429 | 0.2425059
Pan |  | 257.88 | 258.16 | 0.28 | 0.1886157 | 0.0538902
|  |  | TOTAL: | 148.37 | 99.94611
Sieve | Diameter (mm) | % Passing | % Passing
4 | 4.75 | 100
10 | 2 | 100
40 | 0.425 | 100
200 | 0.075 | 100
4 | 4.75 | 0
10 | 2 | 0
40 | 0.425 | 0
200 | 0.075 | 0
Grain Size Distribution Curve Results:
| % Gravel: | 0.02020882 | D10: |  | Cu:
| % Sand: | 92.95386 | D30: |  | Cc:
| % Fines: | 6.783429 | D60: