## sample1
Sieve Analysis Data Sheet
ASTM D422-63(2007) | [9 empty] | TOWER 1 | TOWER 2
[9 empty] | 3.35 | 508.66 | 507.72
Project Name: | SCANEX 2020 |  | Tested By: | Christa | Date: | 2020-03-02 |  |  | 2 | 507.42 | 557.63
Location: | Geolab - Stevinweg | [7 empty] | 1.18 | 470.44 | 468.45
|  |  | Test Code: | V052_01 | Tower: | 1 |  |  | 0.6 | 449.35 | 447.11
Sample Depth: | 44 mm | [7 empty] | 0.42 | 422.8 | 427.14
[9 empty] | 0.3 | 411.02 | 408.43
[9 empty] | 0.212 | 404.32 | 400.07
| Weight of Container (g): | 236.31 |  |  | Weight of Container & Soil (g): | 396.67 |  |  | 0.15 | 392.63 | 407.89
| Weight of Dry Sample (g): | 160.36 | [6 empty] | 0.063 | 386.97 | 390.72
[8 empty] | Pan |  | 425.36 | 429.4
Sieve Number | Diameter (mm) | Mass of Sieve (g) | Mass of Sieve & Soil (g) | Soil Retained (g) | Soil Retained (%) | Soil Passing (%)
| 3.35 | 508.66 | 511.18 | 2.52 | 1.571464 | 98.42854 | sch
| 2 | 507.42 | 507.9 | 0.48 | 0.2993265 | 98.12921 | schgruis+korrels
| 1.18 | 470.42 | 471.4 | 0.98 | 0.611125 | 97.51808 | schgruis+korrels
| 0.6 | 449.93 | 452.3 | 2.37 | 1.477925 | 96.04016
| 0.42 | 427.44 | 437.12 | 9.68 | 6.036418 | 90.00374
| 0.3 | 415.95 | 463.08 | 47.13 | 29.39012 | 60.61362
| 0.212 | 408.41 | 480.14 | 71.73 | 44.73061 | 15.88301
| 0.15 | 394.44 | 405.92 | 11.48 | 7.158892 | 8.724121
| 0.063 | 387.07 | 401.14 | 14.07 | 8.774008 | -0.04988775
Pan |  | 425.32 | 425.34 | 0.02 | 0.01247194 | -0.06235969
|  |  | TOTAL: | 160.46 | 100.0624
Sieve | Diameter (mm) | % Passing | % Passing
4 | 4.75 | 100
10 | 2 | 100
40 | 0.425 | 100
200 | 0.075 | 100
4 | 4.75 | 0
10 | 2 | 0
40 | 0.425 | 0
200 | 0.075 | 0
Grain Size Distribution Curve Results:
| % Gravel: | 1.571464 | D10: |  | Cu:
| % Sand: | 89.70442 | D30: |  | Cc:
| % Fines: | 8.774008 | D60: