## sample1
Sieve Analysis Data Sheet
ASTM D422-63(2007) | [9 empty] | TOWER 1 | TOWER 2
[9 empty] | 3.35 | 508.66 | 507.72
Project Name: | SCANEX 2020 |  | Tested By: | Christa | Date: | 2020-03-02 |  |  | 2 | 507.42 | 557.63
Location: | Geolab - Stevinweg | [7 empty] | 1.18 | 470.44 | 468.45
|  |  | Test Code: | V052_01 | Tower: | 1 |  |  | 0.6 | 449.35 | 447.11
Sample Depth: | 2 mm | [7 empty] | 0.42 | 422.8 | 427.14
[9 empty] | 0.3 | 411.02 | 408.43
[9 empty] | 0.212 | 404.32 | 400.07
| Weight of Container (g): | 236.31 |  |  | Weight of Container & Soil (g): | 388.43 |  |  | 0.15 | 392.63 | 407.89
| Weight of Dry Sample (g): | 152.12 | [6 empty] | 0.063 | 386.97 | 390.72
[8 empty] | Pan |  | 425.36 | 429.4
Sieve Number | Diameter (mm) | Mass of Sieve (g) | Mass of Sieve & Soil (g) | Soil Retained (g) | Soil Retained (%) | Soil Passing (%)
| 3.35 | 508.66 | 508.88 | 0.22 | 0.1446227 | 99.85538 | sch
| 2 | 507.42 | 507.7 | 0.28 | 0.1840652 | 99.67131 | schgruis
| 1.18 | 470.42 | 470.86 | 0.44 | 0.2892453 | 99.38207 | korrels+schrgruis
| 0.6 | 449.93 | 451.5 | 1.57 | 1.03208 | 98.34999
| 0.42 | 426.46 | 436.06 | 9.6 | 6.310807 | 92.03918
| 0.3 | 416.13 | 506.45 | 90.32 | 59.37418 | 32.665
| 0.212 | 408.26 | 442.31 | 34.05 | 22.38364 | 10.28136
| 0.15 | 395.55 | 408.76 | 13.21 | 8.683934 | 1.597423
| 0.063 | 387.08 | 390.25 | 3.17 | 2.083881 | -0.4864581
Pan |  | 425.32 | 425.32 | 0 | 0 | -0.4864581
|  |  | TOTAL: | 152.86 | 100.4865
Sieve | Diameter (mm) | % Passing | % Passing
4 | 4.75 | 100
10 | 2 | 100
40 | 0.425 | 100
200 | 0.075 | 100
4 | 4.75 | 0
10 | 2 | 0
40 | 0.425 | 0
200 | 0.075 | 0
Grain Size Distribution Curve Results:
| % Gravel: | 0.1446227 | D10: |  | Cu:
| % Sand: | 98.25795 | D30: |  | Cc:
| % Fines: | 2.083881 | D60: