## sample1
Sieve Analysis Data Sheet
ASTM D422-63(2007) | [9 empty] | TOWER 1 | TOWER 2
[9 empty] | 3.35 | 508.66 | 507.72
Project Name: | SCANEX 2020 |  | Tested By: | Christa | Date: | 2020-03-02 |  |  | 2 | 507.42 | 557.63
Location: | Geolab - Stevinweg | [7 empty] | 1.18 | 470.44 | 468.45
|  |  | Test Code: | V052_01 | Tower: | 1 |  |  | 0.6 | 449.35 | 447.11
Sample Depth: | 20 mm | [7 empty] | 0.42 | 422.8 | 427.14
[9 empty] | 0.3 | 411.02 | 408.43
[9 empty] | 0.212 | 404.32 | 400.07
| Weight of Container (g): | 236.31 |  |  | Weight of Container & Soil (g): | 396.84 |  |  | 0.15 | 392.63 | 407.89
| Weight of Dry Sample (g): | 160.53 | [6 empty] | 0.063 | 386.97 | 390.72
[8 empty] | Pan |  | 425.36 | 429.4
Sieve Number | Diameter (mm) | Mass of Sieve (g) | Mass of Sieve & Soil (g) | Soil Retained (g) | Soil Retained (%) | Soil Passing (%)
| 3.35 | 508.66 | 509.17 | 0.51 | 0.3176976 | 99.6823 | sch
| 2 | 507.42 | 508.74 | 1.32 | 0.8222762 | 98.86003 | korrels
| 1.18 | 470.42 | 472.27 | 1.85 | 1.152433 | 97.70759 | korrels +schgruis
| 0.6 | 449.93 | 452.12 | 2.19 | 1.364231 | 96.34336 | korrels +schgruis
| 0.42 | 426 | 432.65 | 6.65 | 4.142528 | 92.20083
| 0.3 | 415.38 | 489.69 | 74.31 | 46.29041 | 45.91042
| 0.212 | 408.11 | 475.78 | 67.67 | 42.15411 | 3.756307
| 0.15 | 395.32 | 399.34 | 4.02 | 2.504205 | 1.252102
| 0.063 | 387.09 | 389.24 | 2.15 | 1.339314 | -0.08721111
Pan |  | 425.32 | 425.32 | 0 | 0 | -0.08721111
|  |  | TOTAL: | 160.67 | 100.0872
Sieve | Diameter (mm) | % Passing | % Passing
4 | 4.75 | 100
10 | 2 | 100
40 | 0.425 | 100
200 | 0.075 | 100
4 | 4.75 | 0
10 | 2 | 0
40 | 0.425 | 0
200 | 0.075 | 0
Grain Size Distribution Curve Results:
| % Gravel: | 0.3176976 | D10: |  | Cu:
| % Sand: | 98.4302 | D30: |  | Cc:
| % Fines: | 1.339314 | D60: