## sample1
Sieve Analysis Data Sheet
ASTM D422-63(2007) | [9 empty] | TOWER 1 | TOWER 2
[9 empty] | 3.35 | 508.66 | 507.72
Project Name: | SCANEX 2020 |  | Tested By: | Christa | Date: | 2020-03-02 |  |  | 2 | 507.42 | 557.63
Location: | Geolab - Stevinweg | [7 empty] | 1.18 | 470.44 | 468.45
|  |  | Test Code: | V052_01 | Tower: | 2 |  |  | 0.6 | 449.35 | 447.11
Sample Depth: | 50 mm | [7 empty] | 0.42 | 422.8 | 427.14
[9 empty] | 0.3 | 411.02 | 408.43
[9 empty] | 0.212 | 404.32 | 400.07
| Weight of Container (g): | 236.31 |  |  | Weight of Container & Soil (g): | 393.83 |  |  | 0.15 | 392.63 | 407.89
| Weight of Dry Sample (g): | 157.52 | [6 empty] | 0.063 | 386.97 | 390.72
[8 empty] | Pan |  | 425.36 | 429.4
Sieve Number | Diameter (mm) | Mass of Sieve (g) | Mass of Sieve & Soil (g) | Soil Retained (g) | Soil Retained (%) | Soil Passing (%)
| 3.35 | 507.75 | 507.77 | 0.02 | 0.0126968 | 99.9873 | sch
| 2 | 557.62 | 558.11 | 0.49 | 0.3110716 | 99.67623 | korrels
| 1.18 | 468.48 | 470.62 | 2.14 | 1.358558 | 98.31767 | korrels
| 0.6 | 447.57 | 450.07 | 2.5 | 1.5871 | 96.73057
| 0.42 | 431.57 | 442.44 | 10.87 | 6.900711 | 89.82986
| 0.3 | 413.8 | 505.72 | 91.92 | 58.35449 | 31.47537
| 0.212 | 404.17 | 446.49 | 42.32 | 26.86643 | 4.608939
| 0.15 | 410.85 | 416.94 | 6.09 | 3.866176 | 0.7427628
| 0.063 | 390.87 | 392.1 | 1.23 | 0.7808532 | -0.0380904
Pan |  | 429.41 | 429.43 | 0.02 | 0.0126968 | -0.0507872
|  |  | TOTAL: | 157.6 | 100.0508
Sieve | Diameter (mm) | % Passing | % Passing
4 | 4.75 | 100
10 | 2 | 100
40 | 0.425 | 100
200 | 0.075 | 100
4 | 4.75 | 0
10 | 2 | 0
40 | 0.425 | 0
200 | 0.075 | 0
Grain Size Distribution Curve Results:
| % Gravel: | 0.0126968 | D10: |  | Cu:
| % Sand: | 99.24454 | D30: |  | Cc:
| % Fines: | 0.7808532 | D60: