## sample1
Sieve Analysis Data Sheet | [9 empty] | uniform |  | TOTAL SAMPLE = 265.19
ASTM D422-63(2007) | [9 empty] | TOWER 1 | TOWER 2
[9 empty] | 3.35 | 508.64 | 508.64
Project Name: | SCANEX 2021 |  | Tested By: | Christa | Date: | 25/1/2021 |  |  | 2 | 507.47 | 507.42
Location: | Geolab - Stevinweg | [7 empty] | 1.18 | 470.42 | 457.76
|  |  | Test Code: | V2012_06 | Tower: | 2 |  |  | 0.6 | 449.44 | 447.94
Sample Depth: | 2 mm | [7 empty] | 0.425 | 422.93 | 466.52
[9 empty] | 0.3 | 411.21 | 409.68
[9 empty] | 0.212 | 404.44 | 400.41
| Weight of Container (g): | 250.67 |  |  | Weight of Container & Soil (g): | 401.59 |  |  | 0.15 | 392.76 | 408.23
| Weight of Dry Sample (g): | 150.92 | [6 empty] | 0.063 | 386.97 | 379.13
[8 empty] | Pan |  | 425.25 | 257.88
Sieve Number | Diameter (mm) | Mass of Sieve (g) | Mass of Sieve & Soil (g) | Soil Retained (g) | Soil Retained (%) | Soil Passing (%)
| 3.35 | 508.64 | 512.66 | 4.02 | 2.663663 | 97.33634 | sch
| 2 | 507.42 | 510.11 | 2.69 | 1.782401 | 95.55394 | korrels+schgruis
| 1.18 | 457.76 | 462.03 | 4.27 | 2.829314 | 92.72462 | korrels+schgruis
| 0.6 | 447.94 | 458.26 | 10.32 | 6.83806 | 85.88656 | korrels+schgruis
| 0.425 | 466.52 | 516.06 | 49.54 | 32.82534 | 53.06122
| 0.3 | 409.68 | 472.84 | 63.16 | 41.84999 | 11.21124
| 0.212 | 400.41 | 411.69 | 11.28 | 7.474158 | 3.737079
| 0.15 | 408.23 | 412.85 | 4.62 | 3.061224 | 0.6758548
| 0.063 | 379.13 | 380.23 | 1.1 | 0.728863 | -0.05300822
Pan |  | 257.88 | 257.9 | 0.02 | 0.01325205 | -0.06626027
|  |  | TOTAL: | 151.02 | 100.0663
Sieve | Diameter (mm) | % Passing | % Passing
4 | 4.75 | 100
10 | 2 | 100
40 | 0.425 | 100
200 | 0.075 | 100
4 | 4.75 | 0
10 | 2 | 0
40 | 0.425 | 0
200 | 0.075 | 0
Grain Size Distribution Curve Results:
| % Gravel: | 2.663663 | D10: |  | Cu:
| % Sand: | 96.66048 | D30: |  | Cc:
| % Fines: | 0.728863 | D60: