## sample1
Sieve Analysis Data Sheet
ASTM D422-63(2007) | [9 empty] | TOWER 1 | TOWER 2
[9 empty] | 3.35 | 508.66 | 507.72
Project Name: | SCANEX 2020 |  | Tested By: | Christa | Date: | 2020-03-02 |  |  | 2 | 507.42 | 557.63
Location: | Geolab - Stevinweg | [7 empty] | 1.18 | 470.44 | 468.45
|  |  | Test Code: | V052_01 | Tower: | 2 |  |  | 0.6 | 449.35 | 447.11
Sample Depth: | 50 mm | [7 empty] | 0.42 | 422.8 | 427.14
[9 empty] | 0.3 | 411.02 | 408.43
[9 empty] | 0.212 | 404.32 | 400.07
| Weight of Container (g): | 236.31 |  |  | Weight of Container & Soil (g): | 392.72 |  |  | 0.15 | 392.63 | 407.89
| Weight of Dry Sample (g): | 156.41 | [6 empty] | 0.063 | 386.97 | 390.72
[8 empty] | Pan |  | 425.36 | 429.4
Sieve Number | Diameter (mm) | Mass of Sieve (g) | Mass of Sieve & Soil (g) | Soil Retained (g) | Soil Retained (%) | Soil Passing (%)
| 3.35 | 507.75 | 507.75 | 0 | 0 | 100
| 2 | 557.62 | 557.75 | 0.13 | 0.08311489 | 99.91689 | schgruis
| 1.18 | 468.48 | 469.02 | 0.54 | 0.3452465 | 99.57164 | schgruis
| 0.6 | 447.57 | 454.61 | 7.04 | 4.500991 | 95.07065 | schgruis
| 0.42 | 430.43 | 473.4 | 42.97 | 27.47267 | 67.59798
| 0.3 | 412.27 | 471.35 | 59.08 | 37.77252 | 29.82546
| 0.212 | 403.69 | 436.2 | 32.51 | 20.78512 | 9.040343
| 0.15 | 410.72 | 423.32 | 12.6 | 8.055751 | 0.9845918
| 0.063 | 390.83 | 392.39 | 1.56 | 0.9973787 | -0.01278691
Pan |  | 429.41 | 429.44 | 0.03 | 0.01918036 | -0.03196727
|  |  | TOTAL: | 156.46 | 100.032
Sieve | Diameter (mm) | % Passing | % Passing
4 | 4.75 | 100
10 | 2 | 100
40 | 0.425 | 100
200 | 0.075 | 100
4 | 4.75 | 0
10 | 2 | 0
40 | 0.425 | 0
200 | 0.075 | 0
Grain Size Distribution Curve Results:
| % Gravel: | 0 | D10: |  | Cu:
| % Sand: | 99.01541 | D30: |  | Cc:
| % Fines: | 0.9973787 | D60: