## sample1
Sieve Analysis Data Sheet
ASTM D422-63(2007) | [9 empty] | TOWER 1 | TOWER 2
[9 empty] | 3.35 | 508.66 | 507.72
Project Name: | SCANEX 2020 |  | Tested By: | Christa | Date: | 2020-03-02 |  |  | 2 | 507.42 | 557.63
Location: | Geolab - Stevinweg | [7 empty] | 1.18 | 470.44 | 468.45
|  |  | Test Code: | V052_01 | Tower: | 2 |  |  | 0.6 | 449.35 | 447.11
Sample Depth: | 8 mm | [7 empty] | 0.42 | 422.8 | 427.14
[9 empty] | 0.3 | 411.02 | 408.43
[9 empty] | 0.212 | 404.32 | 400.07
| Weight of Container (g): | 236.31 |  |  | Weight of Container & Soil (g): | 399.34 |  |  | 0.15 | 392.63 | 407.89
| Weight of Dry Sample (g): | 163.03 | [6 empty] | 0.063 | 386.97 | 390.72
[8 empty] | Pan |  | 425.36 | 429.4
Sieve Number | Diameter (mm) | Mass of Sieve (g) | Mass of Sieve & Soil (g) | Soil Retained (g) | Soil Retained (%) | Soil Passing (%)
| 3.35 | 507.75 | 510.62 | 2.87 | 1.760412 | 98.23959 | sch
| 2 | 557.62 | 558.59 | 0.97 | 0.5949825 | 97.64461 | korrels+schgruis
| 1.18 | 468.48 | 469.99 | 1.51 | 0.9262099 | 96.7184 | korrels+schgruis
| 0.6 | 447.57 | 449.33 | 1.76 | 1.079556 | 95.63884
| 0.42 | 430.61 | 436.7 | 6.09 | 3.735509 | 91.90333
| 0.3 | 412.23 | 456.13 | 43.9 | 26.92756 | 64.97577
| 0.212 | 403.6 | 464.22 | 60.62 | 37.18334 | 27.79243
| 0.15 | 410.74 | 447.45 | 36.71 | 22.51733 | 5.275103
| 0.063 | 390.81 | 396.66 | 5.85 | 3.588297 | 1.686806
Pan |  | 429.41 | 429.41 | 0 | 0 | 1.686806
|  |  | TOTAL: | 160.28 | 98.31319
Sieve | Diameter (mm) | % Passing | % Passing
4 | 4.75 | 100
10 | 2 | 100
40 | 0.425 | 100
200 | 0.075 | 100
4 | 4.75 | 0
10 | 2 | 0
40 | 0.425 | 0
200 | 0.075 | 0
Grain Size Distribution Curve Results:
| % Gravel: | 1.760412 | D10: |  | Cu:
| % Sand: | 92.96449 | D30: |  | Cc:
| % Fines: | 3.588297 | D60: