## sample1
Sieve Analysis Data Sheet
ASTM D422-63(2007) | [9 empty] | TOWER 1 | TOWER 2
[9 empty] | 3.35 | 508.66 | 507.72
Project Name: | SCANEX 2020 |  | Tested By: | Christa | Date: | 2020-03-02 |  |  | 2 | 507.42 | 557.63
Location: | Geolab - Stevinweg | [7 empty] | 1.18 | 470.44 | 468.45
|  |  | Test Code: | V052_01 | Tower: | 2 |  |  | 0.6 | 449.35 | 447.11
Sample Depth: | 26 mm | [7 empty] | 0.42 | 422.8 | 427.14
[9 empty] | 0.3 | 411.02 | 408.43
[9 empty] | 0.212 | 404.32 | 400.07
| Weight of Container (g): | 236.31 |  |  | Weight of Container & Soil (g): | 401.72 |  |  | 0.15 | 392.63 | 407.89
| Weight of Dry Sample (g): | 165.41 | [6 empty] | 0.063 | 386.97 | 390.72
[8 empty] | Pan |  | 425.36 | 429.4
Sieve Number | Diameter (mm) | Mass of Sieve (g) | Mass of Sieve & Soil (g) | Soil Retained (g) | Soil Retained (%) | Soil Passing (%)
| 3.35 | 507.75 | 507.75 | 0 | 0 | 100
| 2 | 557.62 | 558.9 | 1.28 | 0.7738347 | 99.22617 | korrels
| 1.18 | 468.48 | 471.32 | 2.84 | 1.716946 | 97.50922 | korrels+schgruis
| 0.6 | 447.57 | 450.84 | 3.27 | 1.976906 | 95.53231
| 0.42 | 430.62 | 438.06 | 7.44 | 4.497914 | 91.0344
| 0.3 | 412.97 | 493.52 | 80.55 | 48.69718 | 42.33722
| 0.212 | 403.83 | 465.69 | 61.86 | 37.39798 | 4.939242
| 0.15 | 410.79 | 416.23 | 5.44 | 3.288798 | 1.650444
| 0.063 | 390.81 | 393.55 | 2.74 | 1.65649 | -0.006045584
Pan |  | 429.41 | 429.43 | 0.02 | 0.01209117 | -0.01813675
|  |  | TOTAL: | 165.44 | 100.0181
Sieve | Diameter (mm) | % Passing | % Passing
4 | 4.75 | 100
10 | 2 | 100
40 | 0.425 | 100
200 | 0.075 | 100
4 | 4.75 | 0
10 | 2 | 0
40 | 0.425 | 0
200 | 0.075 | 0
Grain Size Distribution Curve Results:
| % Gravel: | 0 | D10: |  | Cu:
| % Sand: | 98.34956 | D30: |  | Cc:
| % Fines: | 1.65649 | D60: