## sample1
Sieve Analysis Data Sheet
ASTM D422-63(2007) | [9 empty] | TOWER 1 | TOWER 2
[9 empty] | 3.35 | 508.66 | 507.72
Project Name: | SCANEX 2020 |  | Tested By: | Christa | Date: | 2020-03-02 |  |  | 2 | 507.42 | 557.63
Location: | Geolab - Stevinweg | [7 empty] | 1.18 | 470.44 | 468.45
|  |  | Test Code: | V052_01 | Tower: | 2 |  |  | 0.6 | 449.35 | 447.11
Sample Depth: | 50 mm | [7 empty] | 0.42 | 422.8 | 427.14
[9 empty] | 0.3 | 411.02 | 408.43
[9 empty] | 0.212 | 404.32 | 400.07
| Weight of Container (g): | 236.31 |  |  | Weight of Container & Soil (g): | 394.21 |  |  | 0.15 | 392.63 | 407.89
| Weight of Dry Sample (g): | 157.9 | [6 empty] | 0.063 | 386.97 | 390.72
[8 empty] | Pan |  | 425.36 | 429.4
Sieve Number | Diameter (mm) | Mass of Sieve (g) | Mass of Sieve & Soil (g) | Soil Retained (g) | Soil Retained (%) | Soil Passing (%)
| 3.35 | 507.75 | 507.99 | 0.24 | 0.1519949 | 99.84801 | sch
| 2 | 557.62 | 558.62 | 1 | 0.6333122 | 99.21469 | schgruis+korrels
| 1.18 | 468.48 | 470.42 | 1.94 | 1.228626 | 97.98607 | schgruis+korrels
| 0.6 | 447.77 | 450.75 | 2.98 | 1.88727 | 96.0988
| 0.42 | 432.02 | 441.73 | 9.71 | 6.149462 | 89.94934
| 0.3 | 413.2 | 457.96 | 44.76 | 28.34706 | 61.60228
| 0.212 | 403.69 | 464.79 | 61.1 | 38.69538 | 22.9069
| 0.15 | 410.88 | 445.39 | 34.51 | 21.8556 | 1.051298
| 0.063 | 390.82 | 392.53 | 1.71 | 1.082964 | -0.03166561
Pan |  | 429.41 | 429.42 | 0.01 | 0.006333122 | -0.03799873
|  |  | TOTAL: | 157.96 | 100.038
Sieve | Diameter (mm) | % Passing | % Passing
4 | 4.75 | 100
10 | 2 | 100
40 | 0.425 | 100
200 | 0.075 | 100
4 | 4.75 | 0
10 | 2 | 0
40 | 0.425 | 0
200 | 0.075 | 0
Grain Size Distribution Curve Results:
| % Gravel: | 0.1519949 | D10: |  | Cu:
| % Sand: | 98.79671 | D30: |  | Cc:
| % Fines: | 1.082964 | D60: