## sample1
Sieve Analysis Data Sheet
ASTM D422-63(2007) | [9 empty] | TOWER 1 | TOWER 2
[9 empty] | 3.35 | 508.66 | 507.72
Project Name: | SCANEX 2020 |  | Tested By: | Christa | Date: | 2020-03-02 |  |  | 2 | 507.42 | 557.63
Location: | Geolab - Stevinweg | [7 empty] | 1.18 | 470.44 | 468.45
|  |  | Test Code: | V052_01 | Tower: | 2 |  |  | 0.6 | 449.35 | 447.11
Sample Depth: | 38 mm | [7 empty] | 0.42 | 422.8 | 427.14
[9 empty] | 0.3 | 411.02 | 408.43
[9 empty] | 0.212 | 404.32 | 400.07
| Weight of Container (g): | 236.31 |  |  | Weight of Container & Soil (g): | 389.94 |  |  | 0.15 | 392.63 | 407.89
| Weight of Dry Sample (g): | 153.63 | [6 empty] | 0.063 | 386.97 | 390.72
[8 empty] | Pan |  | 425.36 | 429.4
Sieve Number | Diameter (mm) | Mass of Sieve (g) | Mass of Sieve & Soil (g) | Soil Retained (g) | Soil Retained (%) | Soil Passing (%)
| 3.35 | 507.75 | 508.02 | 0.27 | 0.1757469 | 99.82425 | sch
| 2 | 557.62 | 558.18 | 0.56 | 0.3645121 | 99.45974 | schgruis+korrels
| 1.18 | 468.48 | 469.64 | 1.16 | 0.7550609 | 98.70468 | schgruis+korrels
| 0.6 | 447.57 | 449.85 | 2.28 | 1.484085 | 97.22059
| 0.42 | 431.97 | 440.45 | 8.48 | 5.519755 | 91.70084
| 0.3 | 412.98 | 451.88 | 38.9 | 25.32058 | 66.38026
| 0.212 | 403.11 | 454.06 | 50.95 | 33.1641 | 33.21617
| 0.15 | 410.82 | 459.27 | 48.45 | 31.53681 | 1.67936
| 0.063 | 390.82 | 393.36 | 2.54 | 1.653323 | 0.02603658
Pan |  | 429.41 | 429.41 | 0 | 0 | 0.02603658
|  |  | TOTAL: | 153.59 | 99.97396
Sieve | Diameter (mm) | % Passing | % Passing
4 | 4.75 | 100
10 | 2 | 100
40 | 0.425 | 100
200 | 0.075 | 100
4 | 4.75 | 0
10 | 2 | 0
40 | 0.425 | 0
200 | 0.075 | 0
Grain Size Distribution Curve Results:
| % Gravel: | 0.1757469 | D10: |  | Cu:
| % Sand: | 98.14489 | D30: |  | Cc:
| % Fines: | 1.653323 | D60: