## sample1
Sieve Analysis Data Sheet
ASTM D422-63(2007) | [9 empty] | TOWER 1 | TOWER 2
[9 empty] | 3.35 | 508.66 | 507.72
Project Name: | SCANEX 2020 |  | Tested By: | Christa | Date: | 2020-03-02 |  |  | 2 | 507.42 | 557.63
Location: | Geolab - Stevinweg | [7 empty] | 1.18 | 470.44 | 468.45
|  |  | Test Code: | V052_01 | Tower: | 2 |  |  | 0.6 | 449.35 | 447.11
Sample Depth: | 14 mm | [7 empty] | 0.42 | 422.8 | 427.14
[9 empty] | 0.3 | 411.02 | 408.43
[9 empty] | 0.212 | 404.32 | 400.07
| Weight of Container (g): | 236.31 |  |  | Weight of Container & Soil (g): | 394.91 |  |  | 0.15 | 392.63 | 407.89
| Weight of Dry Sample (g): | 158.6 | [6 empty] | 0.063 | 386.97 | 390.72
[8 empty] | Pan |  | 425.36 | 429.4
Sieve Number | Diameter (mm) | Mass of Sieve (g) | Mass of Sieve & Soil (g) | Soil Retained (g) | Soil Retained (%) | Soil Passing (%)
| 3.35 | 507.75 | 507.75 | 0 | 0 | 100
| 2 | 557.62 | 557.71 | 0.09 | 0.05674653 | 99.94325 | korrels + schgruis
| 1.18 | 468.48 | 468.96 | 0.48 | 0.3026482 | 99.64061 | korrels + schgruis
| 0.6 | 447.43 | 450.63 | 3.2 | 2.017654 | 97.62295
| 0.42 | 429.99 | 449.6 | 19.61 | 12.36444 | 85.25851
| 0.3 | 412.1 | 465.03 | 52.93 | 33.37327 | 51.88525
| 0.212 | 403.75 | 452.71 | 48.96 | 30.87011 | 21.01513
| 0.15 | 410.8 | 438.66 | 27.86 | 17.5662 | 3.448928
| 0.063 | 390.84 | 396.47 | 5.63 | 3.549811 | -0.1008827
Pan |  | 429.41 | 429.41 | 0 | 0 | -0.1008827
|  |  | TOTAL: | 158.76 | 100.1009
Sieve | Diameter (mm) | % Passing | % Passing
4 | 4.75 | 100
10 | 2 | 100
40 | 0.425 | 100
200 | 0.075 | 100
4 | 4.75 | 0
10 | 2 | 0
40 | 0.425 | 0
200 | 0.075 | 0
Grain Size Distribution Curve Results:
| % Gravel: | 0 | D10: |  | Cu:
| % Sand: | 96.55107 | D30: |  | Cc:
| % Fines: | 3.549811 | D60: