## sample1
Sieve Analysis Data Sheet
ASTM D422-63(2007) | [9 empty] | TOWER 1 | TOWER 2
[9 empty] | 3.35 | 508.66 | 507.72
Project Name: | SCANEX 2020 |  | Tested By: | Christa | Date: | 2020-03-02 |  |  | 2 | 507.42 | 557.63
Location: | Geolab - Stevinweg | [7 empty] | 1.18 | 470.44 | 468.45
|  |  | Test Code: | V052_01 | Tower: | 1 |  |  | 0.6 | 449.35 | 447.11
Sample Depth: | 20 mm | [7 empty] | 0.42 | 422.8 | 427.14
[9 empty] | 0.3 | 411.02 | 408.43
[9 empty] | 0.212 | 404.32 | 400.07
| Weight of Container (g): | 236.31 |  |  | Weight of Container & Soil (g): | 407.22 |  |  | 0.15 | 392.63 | 407.89
| Weight of Dry Sample (g): | 170.91 | [6 empty] | 0.063 | 386.97 | 390.72
[8 empty] | Pan |  | 425.36 | 429.4
Sieve Number | Diameter (mm) | Mass of Sieve (g) | Mass of Sieve & Soil (g) | Soil Retained (g) | Soil Retained (%) | Soil Passing (%)
| 3.35 | 508.66 | 509.64 | 0.98 | 0.5734012 | 99.4266 | schelpengruis
| 2 | 507.42 | 508.63 | 1.21 | 0.707975 | 98.71862
| 1.18 | 470.44 | 471.75 | 1.31 | 0.7664853 | 97.95214
| 0.6 | 449.49 | 451.71 | 2.22 | 1.298929 | 96.65321 | schelpengruis
| 0.42 | 423.19 | 430.4 | 7.21 | 4.218595 | 92.43461
| 0.3 | 411.72 | 444.65 | 32.93 | 19.26745 | 73.16716
| 0.212 | 405.16 | 460.66 | 55.5 | 32.47323 | 40.69393
| 0.15 | 393.85 | 448.41 | 54.56 | 31.92323 | 8.770698
| 0.063 | 387.1 | 402.14 | 15.04 | 8.799953 | -0.02925516
Pan |  | 425.33 | 425.35 | 0.02 | 0.01170207 | -0.04095723
|  |  | TOTAL: | 170.98 | 100.041
Sieve | Diameter (mm) | % Passing | % Passing
4 | 4.75 | 100
10 | 2 | 100
40 | 0.425 | 100
200 | 0.075 | 100
4 | 4.75 | 0
10 | 2 | 0
40 | 0.425 | 0
200 | 0.075 | 0
Grain Size Distribution Curve Results:
| % Gravel: | 0.5734012 | D10: |  | Cu:
| % Sand: | 90.6559 | D30: |  | Cc:
| % Fines: | 8.799953 | D60: