## sample1
Sieve Analysis Data Sheet
ASTM D422-63(2007) | [9 empty] | TOWER 1 | TOWER 2
[9 empty] | 3.35 | 508.66 | 507.72
Project Name: | SCANEX 2020 |  | Tested By: | Christa | Date: | 2020-03-02 |  |  | 2 | 507.42 | 557.63
Location: | Geolab - Stevinweg | [7 empty] | 1.18 | 470.44 | 468.45
|  |  | Test Code: | V052_01 | Tower: | 2 |  |  | 0.6 | 449.35 | 447.11
Sample Depth: | 38 mm | [7 empty] | 0.42 | 422.8 | 427.14
[9 empty] | 0.3 | 411.02 | 408.43
[9 empty] | 0.212 | 404.32 | 400.07
| Weight of Container (g): | 236.31 |  |  | Weight of Container & Soil (g): | 398.43 |  |  | 0.15 | 392.63 | 407.89
| Weight of Dry Sample (g): | 162.12 | [6 empty] | 0.063 | 386.97 | 390.72
[8 empty] | Pan |  | 425.36 | 429.4
Sieve Number | Diameter (mm) | Mass of Sieve (g) | Mass of Sieve & Soil (g) | Soil Retained (g) | Soil Retained (%) | Soil Passing (%)
| 3.35 | 507.75 | 507.75 | 0 | 0 | 100
| 2 | 557.62 | 557.94 | 0.32 | 0.1973847 | 99.80262 | korrels+schgruis
| 1.18 | 468.48 | 469.86 | 1.38 | 0.8512213 | 98.95139 | korrels+schgruis
| 0.6 | 447.57 | 449.66 | 2.09 | 1.289169 | 97.66223
| 0.42 | 431.21 | 438.59 | 7.38 | 4.552184 | 93.11004
| 0.3 | 413.67 | 510.94 | 97.27 | 59.99877 | 33.11128
| 0.212 | 404.15 | 447.52 | 43.37 | 26.75179 | 6.359487
| 0.15 | 410.78 | 418.46 | 7.68 | 4.737232 | 1.622255
| 0.063 | 390.86 | 393.53 | 2.67 | 1.646928 | -0.02467308
Pan |  | 429.41 | 429.43 | 0.02 | 0.01233654 | -0.03700962
|  |  | TOTAL: | 162.18 | 100.037
Sieve | Diameter (mm) | % Passing | % Passing
4 | 4.75 | 100
10 | 2 | 100
40 | 0.425 | 100
200 | 0.075 | 100
4 | 4.75 | 0
10 | 2 | 0
40 | 0.425 | 0
200 | 0.075 | 0
Grain Size Distribution Curve Results:
| % Gravel: | 0 | D10: |  | Cu:
| % Sand: | 98.37774 | D30: |  | Cc:
| % Fines: | 1.646928 | D60: