## sample1
Sieve Analysis Data Sheet
ASTM D422-63(2007) | [9 empty] | TOWER 1 | TOWER 2
[9 empty] | 3.35 | 508.66 | 507.72
Project Name: | SCANEX 2020 |  | Tested By: | Christa | Date: | 2020-03-02 |  |  | 2 | 507.42 | 557.63
Location: | Geolab - Stevinweg | [7 empty] | 1.18 | 470.44 | 468.45
|  |  | Test Code: | V052_01 | Tower: | 1 |  |  | 0.6 | 449.35 | 447.11
Sample Depth: | 44 mm | [7 empty] | 0.42 | 422.8 | 427.14
[9 empty] | 0.3 | 411.02 | 408.43
[9 empty] | 0.212 | 404.32 | 400.07
| Weight of Container (g): | 236.31 |  |  | Weight of Container & Soil (g): | 388.74 |  |  | 0.15 | 392.63 | 407.89
| Weight of Dry Sample (g): | 152.43 | [6 empty] | 0.063 | 386.97 | 390.72
[8 empty] | Pan |  | 425.36 | 429.4
Sieve Number | Diameter (mm) | Mass of Sieve (g) | Mass of Sieve & Soil (g) | Soil Retained (g) | Soil Retained (%) | Soil Passing (%)
| 3.35 | 508.66 | 508.66 | 0 | 0 | 100
| 2 | 507.42 | 507.66 | 0.24 | 0.1574493 | 99.84255 | schgruis
| 1.18 | 470.44 | 471.12 | 0.68 | 0.4461064 | 99.39644 | schgruis
| 0.6 | 449.49 | 459.59 | 10.1 | 6.625992 | 92.77045 | schgruis
| 0.42 | 425.6 | 471.95 | 46.35 | 30.4074 | 62.36305
| 0.3 | 414.9 | 472.7 | 57.8 | 37.91904 | 24.44401
| 0.212 | 408.03 | 434.29 | 26.26 | 17.22758 | 7.216427
| 0.15 | 395.2 | 404.82 | 9.62 | 6.311094 | 0.9053336
| 0.063 | 387.01 | 388.9 | 1.89 | 1.239913 | -0.3345798
Pan |  | 425.32 | 425.32 | 0 | 0 | -0.3345798
|  |  | TOTAL: | 152.94 | 100.3346
Sieve | Diameter (mm) | % Passing | % Passing
4 | 4.75 | 100
10 | 2 | 100
40 | 0.425 | 100
200 | 0.075 | 100
4 | 4.75 | 0
10 | 2 | 0
40 | 0.425 | 0
200 | 0.075 | 0
Grain Size Distribution Curve Results:
| % Gravel: | 0 | D10: |  | Cu:
| % Sand: | 99.09467 | D30: |  | Cc:
| % Fines: | 1.239913 | D60: