## sample1
Sieve Analysis Data Sheet | [9 empty] | uniform
ASTM D422-63(2007) | [9 empty] | TOWER 1 | TOWER 2
[9 empty] | 3.35 | 508.62 | 508.72
Project Name: | SCANEX 2021 |  | Tested By: | Christa | Date: | 25/1/2021 |  |  | 2 | 507.4 | 507.43
Location: | Geolab - Stevinweg | [7 empty] | 1.18 | 470.41 | 457.78
|  |  | Test Code: | V2012_06 | Tower: | 1 |  |  | 0.6 | 449.36 | 447.97
Sample Depth: | 2 mm | [7 empty] | 0.425 | 422.99 | 466.81
[9 empty] | 0.3 | 411.39 | 409.61
[9 empty] | 0.212 | 404.61 | 400.28
| Weight of Container (g): | 250.67 |  |  | Weight of Container & Soil (g): | 401.33 |  |  | 0.15 | 392.92 | 408.2
| Weight of Dry Sample (g): | 150.66 | [6 empty] | 0.063 | 386.93 | 379.39
[8 empty] | Pan |  | 425.22 | 257.92
Sieve Number | Diameter (mm) | Mass of Sieve (g) | Mass of Sieve & Soil (g) | Soil Retained (g) | Soil Retained (%) | Soil Passing (%)
| 3.35 | 508.62 | 508.62 | 0 | 0 | 100
| 2 | 507.4 | 507.42 | 0.02 | 0.01327492 | 99.98673 | schgruis
| 1.18 | 470.41 | 470.46 | 0.05 | 0.03318731 | 99.95354 | schgruis
| 0.6 | 449.36 | 449.71 | 0.35 | 0.2323112 | 99.72123 | schgruis
| 0.425 | 422.99 | 430.94 | 7.95 | 5.276782 | 94.44444
| 0.3 | 411.39 | 476.98 | 65.59 | 43.53511 | 50.90933
| 0.212 | 404.63 | 447.7 | 43.07 | 28.58755 | 22.32178
| 0.15 | 392.92 | 420.55 | 27.63 | 18.33931 | 3.982477
| 0.063 | 386.93 | 392.91 | 5.98 | 3.969202 | 0.01327492
Pan |  | 425.22 | 425.22 | 0 | 0 | 0.01327492
|  |  | TOTAL: | 150.64 | 99.98673
Sieve | Diameter (mm) | % Passing | % Passing
4 | 4.75 | 100
10 | 2 | 100
40 | 0.425 | 100
200 | 0.075 | 100
4 | 4.75 | 0
10 | 2 | 0
40 | 0.425 | 0
200 | 0.075 | 0
Grain Size Distribution Curve Results:
| % Gravel: | 0 | D10: |  | Cu:
| % Sand: | 96.01752 | D30: |  | Cc:
| % Fines: | 3.969202 | D60: