## sample1
Sieve Analysis Data Sheet
ASTM D422-63(2007) | [9 empty] | TOWER 1 | TOWER 2
[9 empty] | 3.35 | 508.66 | 507.72
Project Name: | SCANEX 2020 |  | Tested By: | Christa | Date: | 2020-03-02 |  |  | 2 | 507.42 | 557.63
Location: | Geolab - Stevinweg | [7 empty] | 1.18 | 470.44 | 468.45
|  |  | Test Code: | V052_01 | Tower: | 2 |  |  | 0.6 | 449.35 | 447.11
Sample Depth: | 4 mm | [7 empty] | 0.42 | 422.8 | 427.14
[9 empty] | 0.3 | 411.02 | 408.43
[9 empty] | 0.212 | 404.32 | 400.07
| Weight of Container (g): | 236.31 |  |  | Weight of Container & Soil (g): | 391.54 |  |  | 0.15 | 392.63 | 407.89
| Weight of Dry Sample (g): | 155.23 | [6 empty] | 0.063 | 386.97 | 390.72
[8 empty] | Pan |  | 425.36 | 429.4
Sieve Number | Diameter (mm) | Mass of Sieve (g) | Mass of Sieve & Soil (g) | Soil Retained (g) | Soil Retained (%) | Soil Passing (%)
| 3.35 | 507.75 | 507.83 | 0.08 | 0.05153643 | 99.94846 | sch
| 2 | 557.62 | 557.85 | 0.23 | 0.1481672 | 99.8003 | korrels+schgruis
| 1.18 | 468.48 | 469.43 | 0.95 | 0.6119951 | 99.1883 | korrels+schgruis
| 0.6 | 447.57 | 449.75 | 2.18 | 1.404368 | 97.78393
| 0.42 | 430.52 | 437.58 | 7.06 | 4.54809 | 93.23584
| 0.3 | 412.2 | 448.27 | 36.07 | 23.23649 | 69.99936
| 0.212 | 403.59 | 460.54 | 56.95 | 36.6875 | 33.31186
| 0.15 | 410.67 | 455.34 | 44.67 | 28.77665 | 4.535206
| 0.063 | 390.81 | 398 | 7.19 | 4.631837 | -0.09663081
Pan |  | 429.41 | 429.41 | 0 | 0 | -0.09663081
|  |  | TOTAL: | 155.38 | 100.0966
Sieve | Diameter (mm) | % Passing | % Passing
4 | 4.75 | 100
10 | 2 | 100
40 | 0.425 | 100
200 | 0.075 | 100
4 | 4.75 | 0
10 | 2 | 0
40 | 0.425 | 0
200 | 0.075 | 0
Grain Size Distribution Curve Results:
| % Gravel: | 0.05153643 | D10: |  | Cu:
| % Sand: | 95.41326 | D30: |  | Cc:
| % Fines: | 4.631837 | D60: